## sheet1
nm | e1 | e2 | n | k | alpha [1/cm] | energy loss | [6 empty] | d=142 nm
300 | 3.769966364 | 2.238698959 | 2.019224167 | 0.554346323 | 232204.0313 | 0.116450794 | 300 | 0.03059053607 | 0.03078905307 | 300 | 0.1377932578 | 0.1364723444
301 | 3.763535976 | 2.217241287 | 2.016388178 | 0.5498051643 | 229536.7188 | 0.1162054092 | 301 | 0.03180403262 | 0.03194626048 | 301 | 0.1369211376 | 0.1360943913
302 | 3.758294582 | 2.198957205 | 2.014028788 | 0.5459100604 | 227155.8906 | 0.1159775853 | 302 | 0.03291432932 | 0.03278962523 | 302 | 0.1362040192 | 0.1365364492
303 | 3.754421711 | 2.183514595 | 2.012166262 | 0.5425781012 | 225024.3438 | 0.1157539189 | 303 | 0.03394848853 | 0.03386713937 | 303 | 0.1356258094 | 0.1360090971
304 | 3.752058983 | 2.170588732 | 2.010812521 | 0.5397293568 | 223106.5625 | 0.1155219674 | 304 | 0.03491381556 | 0.03470410034 | 304 | 0.1351777315 | 0.1352996826
305 | 3.751312256 | 2.159866333 | 2.009972572 | 0.5372874737 | 221368.9844 | 0.1152705401 | 305 | 0.03576475754 | 0.03567191213 | 305 | 0.1348486543 | 0.1355976015
306 | 3.752257347 | 2.151044607 | 2.009645462 | 0.5351800919 | 219780.1094 | 0.1149895936 | 306 | 0.03656630963 | 0.03654938564 | 306 | 0.1346287578 | 0.1353924721
307 | 3.754940748 | 2.143835545 | 2.009823799 | 0.533339262 | 218310.7031 | 0.11467053 | 307 | 0.03735723346 | 0.03741130605 | 307 | 0.1345049739 | 0.1352342665
308 | 3.759386063 | 2.137964249 | 2.010495424 | 0.5317008495 | 216933.4375 | 0.1143059582 | 308 | 0.03810788691 | 0.03835932538 | 308 | 0.13446787 | 0.1355552822
309 | 3.765593052 | 2.133170605 | 2.011643887 | 0.5302058458 | 215623.4063 | 0.1138899252 | 309 | 0.03882214427 | 0.03895248845 | 309 | 0.1345042437 | 0.135766983
310 | 3.773543596 | 2.129210472 | 2.013249159 | 0.5287994742 | 214357.75 | 0.1134177446 | 310 | 0.03953020275 | 0.04007572308 | 310 | 0.1346047223 | 0.1353217512
311 | 3.783201694 | 2.125854015 | 2.015288115 | 0.5274317861 | 213115.875 | 0.1128859743 | 311 | 0.04021959752 | 0.04062502831 | 311 | 0.1347614825 | 0.1354674548
312 | 3.79451704 | 2.122886896 | 2.017734528 | 0.5260570049 | 211879.0781 | 0.1122923046 | 312 | 0.0409347713 | 0.04158120602 | 312 | 0.1349647194 | 0.1361215413
313 | 3.807424784 | 2.120110273 | 2.020560741 | 0.5246341228 | 210630.8906 | 0.1116355658 | 313 | 0.04164898396 | 0.04231557623 | 313 | 0.1352052093 | 0.136056751
314 | 3.821849346 | 2.117340326 | 2.023736715 | 0.5231264234 | 209356.7031 | 0.1109155491 | 314 | 0.04238594323 | 0.04322225228 | 314 | 0.1354760528 | 0.1368701458
315 | 3.837706327 | 2.114407778 | 2.027231932 | 0.5215011835 | 208043.7188 | 0.110132806 | 315 | 0.04312906042 | 0.04396680743 | 315 | 0.1357687116 | 0.1358874142
316 | 3.854900837 | 2.111158609 | 2.031014442 | 0.5197300911 | 206681.0469 | 0.109288767 | 316 | 0.04397080466 | 0.04463347793 | 316 | 0.1360781938 | 0.1368350685
317 | 3.873332024 | 2.107452869 | 2.035052061 | 0.5177884698 | 205259.375 | 0.1083854437 | 317 | 0.04488452896 | 0.04563973099 | 317 | 0.1363960803 | 0.1364487261
318 | 3.892892361 | 2.103164196 | 2.039311886 | 0.5156553388 | 203770.9531 | 0.1074253619 | 318 | 0.04575759917 | 0.04655172303 | 318 | 0.1367170215 | 0.1371266246
319 | 3.913468838 | 2.098180771 | 2.043761253 | 0.5133135915 | 202209.6875 | 0.1064115688 | 319 | 0.04670957848 | 0.04766678438 | 319 | 0.1370377839 | 0.1380753666
320 | 3.934945107 | 2.092404604 | 2.048367739 | 0.5107492805 | 200570.7656 | 0.1053473875 | 320 | 0.04775651544 | 0.0485929884 | 320 | 0.1373523474 | 0.1378479749
321 | 3.957201719 | 2.085750818 | 2.053099394 | 0.5079517365 | 198850.7813 | 0.1042364538 | 321 | 0.04889367148 | 0.04985662177 | 321 | 0.1376577467 | 0.1382388175
322 | 3.980116606 | 2.078147173 | 2.057924747 | 0.5049133301 | 197047.4531 | 0.1030825749 | 322 | 0.05012595654 | 0.05148660764 | 322 | 0.1379496604 | 0.1385854781
323 | 4.003566742 | 2.069535255 | 2.062813282 | 0.5016293526 | 195159.7656 | 0.1018897146 | 323 | 0.05145890638 | 0.05219481513 | 323 | 0.1382252872 | 0.1384200603
324 | 4.027429104 | 2.059868336 | 2.067735672 | 0.4980976582 | 193187.6406 | 0.1006618738 | 324 | 0.05284217 | 0.05353970826 | 324 | 0.1384824961 | 0.1391507834
325 | 4.051580429 | 2.049112797 | 2.07266283 | 0.4943188727 | 191132.125 | 0.09940313548 | 325 | 0.05433702469 | 0.05494131893 | 325 | 0.1387195289 | 0.1388639808
326 | 4.075900078 | 2.037245989 | 2.077568293 | 0.4902957976 | 188995.0469 | 0.09811748564 | 326 | 0.05601703003 | 0.05685463175 | 326 | 0.1389352679 | 0.1392543465
327 | 4.100269318 | 2.024256945 | 2.082425833 | 0.4860333502 | 186779.0469 | 0.09680888802 | 327 | 0.05768781528 | 0.05809674785 | 327 | 0.1391279995 | 0.139381513
328 | 4.124570847 | 2.010146141 | 2.087211132 | 0.4815387726 | 184487.6406 | 0.09548130631 | 328 | 0.05951020867 | 0.06031210348 | 328 | 0.1392986476 | 0.1403748542
329 | 4.148694515 | 1.99492383 | 2.091901541 | 0.4768206477 | 182124.7656 | 0.09413842857 | 329 | 0.0615153797 | 0.06210920215 | 329 | 0.1394472122 | 0.1401286721
330 | 4.172531128 | 1.978610039 | 2.09647584 | 0.4718895555 | 179695.125 | 0.09278396517 | 330 | 0.06363525242 | 0.06445425749 | 330 | 0.1395738721 | 0.1406719834
331 | 4.195981026 | 1.961233974 | 2.100914955 | 0.4667571485 | 177203.7188 | 0.09142132849 | 331 | 0.06584924459 | 0.06644649059 | 331 | 0.139680326 | 0.1407881826
332 | 4.218946457 | 1.942834139 | 2.105200768 | 0.4614367783 | 174656.1875 | 0.09005394578 | 332 | 0.0682291314 | 0.06854043156 | 332 | 0.1397682428 | 0.1402719915
333 | 4.24133873 | 1.923455834 | 2.109318018 | 0.455942601 | 172058.3594 | 0.0886849612 | 333 | 0.07070688158 | 0.07067084312 | 333 | 0.1398397386 | 0.1410173178
334 | 4.263074875 | 1.903151393 | 2.113252401 | 0.4502896369 | 169416.3594 | 0.08731737733 | 334 | 0.07329715788 | 0.07346812636 | 334 | 0.1398971975 | 0.1405479908
335 | 4.284079552 | 1.881979585 | 2.116991758 | 0.4444938004 | 166736.5313 | 0.08595404029 | 335 | 0.07616574317 | 0.07632809132 | 335 | 0.1399448961 | 0.1407667547
336 | 4.304286957 | 1.860003948 | 2.120526314 | 0.4385713339 | 164025.2969 | 0.08459754288 | 336 | 0.07913267612 | 0.07928235084 | 336 | 0.1399850845 | 0.1407200247
337 | 4.323637486 | 1.837292194 | 2.123847246 | 0.4325386584 | 161289.0469 | 0.08325035125 | 337 | 0.08211358637 | 0.08167334646 | 337 | 0.1400203109 | 0.1409759969
338 | 4.342079163 | 1.813916445 | 2.12694788 | 0.4264129996 | 158534.4375 | 0.08191478252 | 338 | 0.08541114628 | 0.08531644195 | 338 | 0.1400587857 | 0.1410360038
339 | 4.35956955 | 1.789950132 | 2.129823208 | 0.4202109575 | 155767.75 | 0.08059292287 | 339 | 0.08878295124 | 0.0880086869 | 339 | 0.1401019096 | 0.1416702867
340 | 4.376073837 | 1.765469074 | 2.132469893 | 0.4139493406 | 152995.3281 | 0.07928668708 | 340 | 0.09234833717 | 0.09210245311 | 340 | 0.1401545107 | 0.1413184404
341 | 4.391566277 | 1.740549088 | 2.134886503 | 0.4076444209 | 150223.1875 | 0.07799778879 | 341 | 0.09593551606 | 0.09556984901 | 341 | 0.1402219236 | 0.1416485757
342 | 4.406025887 | 1.715267301 | 2.137072086 | 0.4013124406 | 147457.3281 | 0.07672786713 | 342 | 0.0998904407 | 0.0991993174 | 342 | 0.1403135508 | 0.141832605
343 | 4.419442654 | 1.689700127 | 2.139028549 | 0.3949690163 | 144703.4219 | 0.07547833025 | 343 | 0.1037884653 | 0.1026074588 | 343 | 0.1404249072 | 0.1425614804
344 | 4.431812286 | 1.66392076 | 2.140758038 | 0.3886288702 | 141966.7031 | 0.07425037771 | 344 | 0.1077620536 | 0.1070837677 | 344 | 0.1405587047 | 0.141733557
345 | 4.443135262 | 1.638002753 | 2.142263651 | 0.382306546 | 139252.3438 | 0.0730452165 | 345 | 0.1120312214 | 0.1112374142 | 345 | 0.1407316327 | 0.1415173262
346 | 4.45342207 | 1.612015128 | 2.143550634 | 0.3760151565 | 136564.9063 | 0.07186371088 | 346 | 0.1163117513 | 0.1156139821 | 346 | 0.1409402043 | 0.1421424747
347 | 4.462685585 | 1.586025357 | 2.144624472 | 0.3697676659 | 133908.8594 | 0.07070672512 | 347 | 0.120761402 | 0.1201741397 | 347 | 0.1411948204 | 0.1419955641
348 | 4.470945835 | 1.560097456 | 2.145491362 | 0.3635758162 | 131288.1719 | 0.06957495958 | 348 | 0.125424996 | 0.1244234145 | 348 | 0.1414993107 | 0.1422412395
349 | 4.478226662 | 1.534289718 | 2.146158695 | 0.357450217 | 128706.3594 | 0.06846891344 | 349 | 0.1300399303 | 0.1286065131 | 349 | 0.1418443024 | 0.1440258324
350 | 4.484555244 | 1.508658886 | 2.146634102 | 0.3514010608 | 126166.7344 | 0.06738908589 | 350 | 0.1348183751 | 0.1339531392 | 350 | 0.1422430873 | 0.1414701045
351 | 4.489964485 | 1.483257055 | 2.146926165 | 0.3454373777 | 123672.2031 | 0.06633578241 | 351 | 0.1399566978 | 0.138914749 | 351 | 0.1426769495 | 0.1418346614
352 | 4.494488716 | 1.458130479 | 2.147043228 | 0.3395671248 | 121225.1875 | 0.06530918926 | 352 | 0.1448124796 | 0.1438799649 | 352 | 0.1431868076 | 0.1422483623
353 | 4.498164177 | 1.433321834 | 2.146994352 | 0.333797276 | 118827.7656 | 0.06430944055 | 353 | 0.1497314125 | 0.1491272599 | 353 | 0.1437684298 | 0.1429826617
354 | 4.501029968 | 1.408871055 | 2.146788836 | 0.3281345367 | 116481.9297 | 0.06333658844 | 354 | 0.1547329128 | 0.1541802287 | 354 | 0.1444025934 | 0.143423304
355 | 4.503127098 | 1.384811163 | 2.146435976 | 0.3225838542 | 114188.9609 | 0.06239052862 | 355 | 0.1598702818 | 0.1592965871 | 355 | 0.1450926661 | 0.1442312002
356 | 4.504495621 | 1.361172199 | 2.145944834 | 0.3171498477 | 111950.0703 | 0.0614711456 | 356 | 0.1648759544 | 0.164702028 | 356 | 0.1458458006 | 0.1443813592
357 | 4.505179405 | 1.337980628 | 2.145325422 | 0.3118363023 | 109766.125 | 0.06057820097 | 357 | 0.1699018031 | 0.1698946953 | 357 | 0.1466427445 | 0.1455013752
358 | 4.50521946 | 1.31525743 | 2.144586563 | 0.3066459298 | 107637.6094 | 0.05971140414 | 358 | 0.1749887913 | 0.1755529791 | 358 | 0.1475071311 | 0.1459982693
359 | 4.504658699 | 1.293020844 | 2.143737316 | 0.3015809953 | 105564.8594 | 0.05887040123 | 359 | 0.1800761521 | 0.18048352 | 359 | 0.1484313458 | 0.1469764858
360 | 4.503538609 | 1.271285892 | 2.14278698 | 0.2966430783 | 103547.9688 | 0.05805481225 | 360 | 0.1851985455 | 0.1858993024 | 360 | 0.1493668705 | 0.1479412615
361 | 4.501899719 | 1.250062943 | 2.14174366 | 0.2918329835 | 101586.7422 | 0.05726416782 | 361 | 0.1901118904 | 0.1911628693 | 361 | 0.150383085 | 0.1488340497
362 | 4.499782562 | 1.229360461 | 2.140616417 | 0.2871510386 | 99680.83594 | 0.05649797991 | 362 | 0.1952328533 | 0.1965030134 | 362 | 0.1514335573 | 0.149787575
363 | 4.497226715 | 1.209183216 | 2.13941288 | 0.2825969756 | 97829.70313 | 0.05575568974 | 363 | 0.2002107203 | 0.2016548216 | 363 | 0.1525208354 | 0.1507112384
364 | 4.494268894 | 1.189533353 | 2.138141155 | 0.2781699598 | 96032.60156 | 0.05503673851 | 364 | 0.2051012814 | 0.2067270428 | 364 | 0.1536288559 | 0.1518221945
365 | 4.49094677 | 1.170410633 | 2.136808634 | 0.2738688588 | 94288.69531 | 0.05434048921 | 365 | 0.2100881934 | 0.2120158225 | 365 | 0.1547761708 | 0.1529652625
366 | 4.48729372 | 1.151813149 | 2.135421991 | 0.2696921527 | 92597.03906 | 0.05366636068 | 366 | 0.2148892432 | 0.2166790515 | 366 | 0.1559518874 | 0.1540396065
367 | 4.483344078 | 1.133736372 | 2.133988619 | 0.2656378448 | 90956.5 | 0.05301367864 | 367 | 0.2197740078 | 0.2215708941 | 367 | 0.1571369171 | 0.1553821862
368 | 4.479128838 | 1.116173267 | 2.132514477 | 0.2617035806 | 89365.875 | 0.0523817502 | 368 | 0.2244648486 | 0.2262097001 | 368 | 0.1583387256 | 0.1564366519
369 | 4.47467804 | 1.099117756 | 2.131005287 | 0.2578871548 | 87824 | 0.05176995695 | 369 | 0.2292217314 | 0.2305693179 | 369 | 0.1595404893 | 0.1576363146
370 | 4.470020294 | 1.082559347 | 2.129467249 | 0.2541854978 | 86329.4375 | 0.05117753893 | 370 | 0.233718574 | 0.2352794409 | 370 | 0.1607495546 | 0.1583836228
371 | 4.465180874 | 1.066488147 | 2.127904892 | 0.250595808 | 84880.85938 | 0.05060385168 | 371 | 0.2382945567 | 0.2397115082 | 371 | 0.161957562 | 0.1596847028
372 | 4.460186005 | 1.050893068 | 2.126323462 | 0.2471150309 | 83476.85938 | 0.0500481613 | 372 | 0.2427393347 | 0.2436338365 | 372 | 0.1631543636 | 0.1608655304
373 | 4.455057144 | 1.035761952 | 2.124727249 | 0.2437399626 | 82116 | 0.04950981215 | 373 | 0.2472152412 | 0.2478306144 | 373 | 0.1643608809 | 0.1620307416
374 | 4.449817657 | 1.021081686 | 2.123120785 | 0.2404671609 | 80796.78125 | 0.04898805171 | 374 | 0.2516176999 | 0.2518031895 | 374 | 0.165553838 | 0.1630907059
375 | 4.444485664 | 1.006838441 | 2.121507406 | 0.237293154 | 79517.69531 | 0.04848220199 | 375 | 0.2558735609 | 0.2558761537 | 375 | 0.16673702 | 0.1642287225
376 | 4.439079285 | 0.9930194616 | 2.119890451 | 0.2342147976 | 78277.39063 | 0.04799163342 | 376 | 0.2599444389 | 0.2591572404 | 376 | 0.1679140925 | 0.1650898308
377 | 4.433616638 | 0.9796102047 | 2.118273735 | 0.231228441 | 77074.32813 | 0.04751561955 | 377 | 0.2642405927 | 0.2634183466 | 377 | 0.1690266281 | 0.1662308872
378 | 4.428111553 | 0.966596067 | 2.116659164 | 0.2283305824 | 75907.0625 | 0.04705352336 | 378 | 0.2682434916 | 0.2667301595 | 378 | 0.1701103151 | 0.1672341973
379 | 4.422578812 | 0.9539623857 | 2.115050077 | 0.2255176753 | 74774.10938 | 0.04660466313 | 379 | 0.2722135186 | 0.2708275914 | 379 | 0.171187073 | 0.1682219356
380 | 4.417030334 | 0.9416949749 | 2.113448381 | 0.2227863669 | 73674.10938 | 0.04616842791 | 380 | 0.2760805786 | 0.2737495303 | 380 | 0.17224437 | 0.1692135036
381 | 4.411477089 | 0.9297795892 | 2.111855984 | 0.2201332897 | 72605.67969 | 0.04574421793 | 381 | 0.2800468206 | 0.2778926492 | 381 | 0.1732581258 | 0.1698960513
382 | 4.405930042 | 0.9182015657 | 2.11027503 | 0.2175549716 | 71567.44531 | 0.04533139244 | 382 | 0.2836723626 | 0.2809754014 | 382 | 0.1742216945 | 0.1710931212
383 | 4.400397301 | 0.9069470763 | 2.108706474 | 0.2150482088 | 70558.10938 | 0.04492940009 | 383 | 0.2876099348 | 0.2846619189 | 383 | 0.1751963198 | 0.1719190031
384 | 4.394886971 | 0.8960019946 | 2.107151985 | 0.2126097083 | 69576.35938 | 0.04453765973 | 384 | 0.2911860645 | 0.2879044414 | 384 | 0.1761008352 | 0.17282933
385 | 4.389406681 | 0.8853529096 | 2.105612993 | 0.2102363706 | 68620.99219 | 0.04415562004 | 385 | 0.2948978543 | 0.2916992009 | 385 | 0.176964283 | 0.1737856418
386 | 4.383961678 | 0.8749865294 | 2.104089975 | 0.2079251707 | 67690.79688 | 0.04378277436 | 386 | 0.2985171378 | 0.2950765193 | 386 | 0.177826345 | 0.1746816784
387 | 4.378556252 | 0.8648896217 | 2.102583647 | 0.2056730688 | 66784.60156 | 0.04341861233 | 387 | 0.3019007742 | 0.2990946472 | 387 | 0.1786216497 | 0.175431326
388 | 4.373196125 | 0.8550499678 | 2.101094723 | 0.2034772485 | 65901.29688 | 0.04306264594 | 388 | 0.305547148 | 0.3022863269 | 388 | 0.1793614328 | 0.1762353778
389 | 4.367883682 | 0.8454554677 | 2.09962368 | 0.201334998 | 65039.85156 | 0.04271443561 | 389 | 0.3090676665 | 0.3068387806 | 389 | 0.1800387055 | 0.1768185496
390 | 4.362622261 | 0.8360940218 | 2.098170757 | 0.1992435753 | 64199.19531 | 0.04237350821 | 390 | 0.3123597205 | 0.3099118769 | 390 | 0.1807242185 | 0.1778402925
391 | 4.357414246 | 0.8269547224 | 2.096736193 | 0.1972004771 | 63378.37109 | 0.04203946888 | 391 | 0.3158700466 | 0.3140584826 | 391 | 0.1813477725 | 0.1784215122
392 | 4.352261066 | 0.8180265427 | 2.095319986 | 0.1952032596 | 62576.4375 | 0.04171190783 | 392 | 0.3192294836 | 0.3175343573 | 392 | 0.1819498986 | 0.1792456657
393 | 4.3471632 | 0.8092995286 | 2.0939219 | 0.1932496876 | 61792.55078 | 0.04139048234 | 393 | 0.3224773705 | 0.3219022453 | 393 | 0.1824553758 | 0.1797763556
394 | 4.342122078 | 0.8007631898 | 2.092541933 | 0.1913374215 | 61025.8125 | 0.04107479379 | 394 | 0.3256712854 | 0.3250511289 | 394 | 0.1830046177 | 0.1805139929
395 | 4.337137222 | 0.7924081087 | 2.091180086 | 0.1894643456 | 60275.42188 | 0.04076452181 | 395 | 0.329017967 | 0.3290711343 | 395 | 0.1834581792 | 0.1809437424
396 | 4.332209587 | 0.7842260003 | 2.089835882 | 0.1876286119 | 59540.67578 | 0.04045936838 | 396 | 0.3322233856 | 0.3324038684 | 396 | 0.1838603318 | 0.1815064102
397 | 4.327337265 | 0.7762074471 | 2.088508844 | 0.1858281344 | 58820.78516 | 0.04015902057 | 397 | 0.3353091776 | 0.3362060785 | 397 | 0.1842480302 | 0.1817041337
398 | 4.322519302 | 0.7683452368 | 2.087198496 | 0.1840613633 | 58115.16016 | 0.03986324742 | 398 | 0.3386337757 | 0.3390746713 | 398 | 0.1846004725 | 0.1822157353
399 | 4.317755699 | 0.7606309056 | 2.085904837 | 0.1823263913 | 57423.08203 | 0.03957172856 | 399 | 0.3417669535 | 0.3430766165 | 399 | 0.1848554313 | 0.1823591441
400 | 4.313044548 | 0.7530578971 | 2.084626675 | 0.1806217581 | 56744 | 0.03928427398 | 400 | 0.3449339569 | 0.3458296061 | 400 | 0.1851253361 | 0.1828975081
401 | 4.308383942 | 0.7456190586 | 2.08336401 | 0.1789459437 | 56077.33203 | 0.03900064901 | 401 | 0.3478438258 | 0.3496844769 | 401 | 0.185351789 | 0.1830897331
402 | 4.303771973 | 0.7383081913 | 2.082115889 | 0.1772975773 | 55422.5625 | 0.03872065991 | 402 | 0.3511745334 | 0.3521422148 | 402 | 0.1855023205 | 0.1831667721
403 | 4.299207687 | 0.7311195135 | 2.080881834 | 0.1756754071 | 54779.21484 | 0.03844411671 | 403 | 0.3544177413 | 0.3559059799 | 403 | 0.1856586337 | 0.1833585352
404 | 4.294688225 | 0.7240472436 | 2.079661369 | 0.1740781516 | 54146.79297 | 0.03817084804 | 404 | 0.3572894931 | 0.3588759303 | 404 | 0.1857376844 | 0.183460176
405 | 4.290211201 | 0.7170862556 | 2.078453541 | 0.1725047678 | 53524.91016 | 0.03790071607 | 405 | 0.3605206013 | 0.3618841469 | 405 | 0.1858029813 | 0.1833681613
406 | 4.285775185 | 0.7102318406 | 2.077257872 | 0.1709541827 | 52913.14063 | 0.03763356432 | 406 | 0.363604486 | 0.3651463389 | 406 | 0.1858296692 | 0.183313325
407 | 4.281376839 | 0.7034798861 | 2.076073647 | 0.1694255471 | 52311.16016 | 0.03736930713 | 407 | 0.3665038645 | 0.3681385517 | 407 | 0.1858426481 | 0.1833586693
408 | 4.277015686 | 0.6968255639 | 2.074900389 | 0.1679178327 | 51718.57422 | 0.03710776567 | 408 | 0.3697980642 | 0.3713782132 | 408 | 0.1857450455 | 0.1833140552
409 | 4.272687435 | 0.6902653575 | 2.073737383 | 0.1664302647 | 51135.07031 | 0.03684889153 | 409 | 0.3726059794 | 0.3746020794 | 409 | 0.185659647 | 0.1833079755
410 | 4.268390656 | 0.6837961078 | 2.072583675 | 0.164962247 | 50560.41016 | 0.03659259155 | 410 | 0.3757884204 | 0.3776736557 | 410 | 0.1855491698 | 0.183111608
411 | 4.264122963 | 0.6774144769 | 2.071439028 | 0.1635130048 | 49994.28125 | 0.03633879125 | 411 | 0.3787871301 | 0.3808926344 | 411 | 0.1853316426 | 0.1829795241
412 | 4.25988245 | 0.6711173058 | 2.070302725 | 0.1620818973 | 49436.43359 | 0.03608739376 | 412 | 0.3818868101 | 0.3840320706 | 412 | 0.1851321161 | 0.182632193
413 | 4.255666256 | 0.664902389 | 2.069173813 | 0.1606685519 | 48886.69531 | 0.03583840281 | 413 | 0.384885639 | 0.3871499896 | 413 | 0.184892863 | 0.1824372113
414 | 4.251472473 | 0.6587672234 | 2.068052292 | 0.1592723727 | 48344.82422 | 0.03559174016 | 414 | 0.3879773319 | 0.3903439045 | 414 | 0.1846052706 | 0.182065472
415 | 4.247298717 | 0.6527094245 | 2.06693697 | 0.1578929126 | 47810.62109 | 0.03534736484 | 415 | 0.3909428418 | 0.3934093714 | 415 | 0.1842879951 | 0.1818050593
416 | 4.243143082 | 0.6467274427 | 2.065827847 | 0.1565298587 | 47283.94531 | 0.03510526568 | 416 | 0.3942118585 | 0.3961907923 | 416 | 0.1839842796 | 0.1814435571
417 | 4.239004135 | 0.6408191919 | 2.064724207 | 0.1551827341 | 46764.59766 | 0.03486538678 | 417 | 0.3972454667 | 0.3992191553 | 417 | 0.1836079955 | 0.1809495389
418 | 4.234879017 | 0.6349836588 | 2.063625336 | 0.1538514942 | 46252.51172 | 0.03462778404 | 418 | 0.4003189504 | 0.4023960531 | 418 | 0.1832042038 | 0.1806913018
419 | 4.230766773 | 0.629218936 | 2.062530994 | 0.1525356323 | 45747.47656 | 0.0343923755 | 419 | 0.4033759534 | 0.4046830833 | 419 | 0.1827327907 | 0.1799531877
420 | 4.22666502 | 0.6235243082 | 2.061440468 | 0.1512351036 | 45249.4375 | 0.03415920213 | 420 | 0.4062759876 | 0.4084234536 | 420 | 0.1822380126 | 0.1794063151
421 | 4.222572327 | 0.6178985834 | 2.060353756 | 0.1499496251 | 44758.25391 | 0.03392826021 | 421 | 0.4094294906 | 0.410620153 | 421 | 0.1817410588 | 0.178824991
422 | 4.218487263 | 0.6123409271 | 2.059269905 | 0.1486791223 | 44273.85938 | 0.03369954973 | 422 | 0.412517339 | 0.4139874279 | 422 | 0.1811823994 | 0.1784759313
423 | 4.214408398 | 0.6068506837 | 2.058188915 | 0.1474234462 | 43796.16406 | 0.03347309679 | 423 | 0.4155199528 | 0.4164325297 | 423 | 0.1806157231 | 0.1779767275
424 | 4.210334301 | 0.6014271379 | 2.057110548 | 0.1461825073 | 43325.08594 | 0.03324890509 | 424 | 0.4186556041 | 0.4195450842 | 424 | 0.1800169051 | 0.1772327274
425 | 4.206263542 | 0.5960697532 | 2.056034088 | 0.1449561864 | 42860.54688 | 0.03302700073 | 425 | 0.4217337668 | 0.422511369 | 425 | 0.179363966 | 0.1769441962
426 | 4.202196121 | 0.590778172 | 2.054959536 | 0.1437444836 | 42402.49609 | 0.03280739114 | 426 | 0.4248535633 | 0.4258987904 | 426 | 0.1786884665 | 0.1761634499
427 | 4.198129654 | 0.5855522752 | 2.053886414 | 0.1425473839 | 41950.89453 | 0.03259013221 | 427 | 0.4278524518 | 0.4289122522 | 427 | 0.1779744178 | 0.1756534427
428 | 4.19406414 | 0.5803917646 | 2.052814722 | 0.1413648725 | 41505.6875 | 0.03237523511 | 428 | 0.4308548868 | 0.4325785041 | 428 | 0.1772198975 | 0.1749570966
429 | 4.189998627 | 0.5752962232 | 2.051743984 | 0.1401968896 | 41066.80859 | 0.03216271475 | 429 | 0.4341329038 | 0.4358430207 | 429 | 0.1764829457 | 0.1744391769
430 | 4.185932159 | 0.5702658892 | 2.050674438 | 0.13904351 | 40634.23828 | 0.03195262328 | 430 | 0.4371342957 | 0.4396499395 | 430 | 0.1756899655 | 0.1735561043
431 | 4.181863785 | 0.565300405 | 2.049605131 | 0.1379047036 | 40207.92578 | 0.03174498677 | 431 | 0.4403344393 | 0.4424076974 | 431 | 0.1748630702 | 0.1730853021
432 | 4.177794456 | 0.560400188 | 2.048536777 | 0.1367806047 | 39787.86719 | 0.03153983131 | 432 | 0.4431493282 | 0.4467671216 | 432 | 0.1739948392 | 0.172201708
433 | 4.173722267 | 0.5555648804 | 2.047468901 | 0.1356711239 | 39373.98438 | 0.03133719414 | 433 | 0.4463467598 | 0.449428916 | 433 | 0.173112005 | 0.1714541465
434 | 4.16964817 | 0.5507947803 | 2.046401501 | 0.134576425 | 38966.29688 | 0.03113710135 | 434 | 0.4495047629 | 0.4535001516 | 434 | 0.1722141802 | 0.1705719233
435 | 4.165571213 | 0.5460899472 | 2.045334339 | 0.1334964931 | 38564.74609 | 0.03093959391 | 435 | 0.4525468051 | 0.4565297365 | 435 | 0.1712905169 | 0.1696362346
436 | 4.161491394 | 0.5414503813 | 2.044267416 | 0.1324314028 | 38169.3125 | 0.0307446979 | 436 | 0.4556384087 | 0.4601281285 | 436 | 0.170328021 | 0.1688237041
437 | 4.157409668 | 0.5368763804 | 2.04320097 | 0.1313811839 | 37779.96875 | 0.03055243939 | 437 | 0.4588054419 | 0.4632024467 | 437 | 0.1693629473 | 0.1677076221
438 | 4.153325081 | 0.5323680639 | 2.042135 | 0.1303459555 | 37396.70313 | 0.03036286496 | 438 | 0.4617488086 | 0.4667694569 | 438 | 0.1683374345 | 0.1669144481
439 | 4.14923811 | 0.5279253721 | 2.041069031 | 0.1293257028 | 37019.46875 | 0.03017598949 | 439 | 0.4650017917 | 0.4696855247 | 439 | 0.1673163474 | 0.1657793373
440 | 4.145149231 | 0.5235487223 | 2.040003777 | 0.1283205301 | 36648.25781 | 0.02999185212 | 440 | 0.4679589868 | 0.4730912745 | 440 | 0.1662659943 | 0.1649361104
441 | 4.141058922 | 0.5192378759 | 2.038938999 | 0.1273304075 | 36283.01563 | 0.02981045842 | 441 | 0.4710326493 | 0.4754392505 | 441 | 0.1651960313 | 0.1635160297
442 | 4.136967182 | 0.5149932504 | 2.037874699 | 0.1263554543 | 35923.74219 | 0.02963185124 | 442 | 0.4740012884 | 0.4791325331 | 442 | 0.1641039997 | 0.1627279967
443 | 4.132875443 | 0.510814786 | 2.036811113 | 0.1253957152 | 35570.40625 | 0.02945605107 | 443 | 0.47714746 | 0.4810246527 | 443 | 0.1629782021 | 0.1614224017
444 | 4.128783226 | 0.5067026615 | 2.035748243 | 0.1244512349 | 35222.98047 | 0.0292830877 | 444 | 0.4802321196 | 0.484416306 | 444 | 0.1618646383 | 0.1605327874
445 | 4.12469244 | 0.502656579 | 2.034686804 | 0.123521857 | 34881.37891 | 0.02911292762 | 445 | 0.483316958 | 0.4868072271 | 445 | 0.1607182324 | 0.1593853831
446 | 4.120603085 | 0.4986768961 | 2.033626318 | 0.1226078048 | 34545.63281 | 0.02894563973 | 446 | 0.4862393737 | 0.490044415 | 446 | 0.1595464647 | 0.1583660543
447 | 4.11651659 | 0.4947632253 | 2.032567263 | 0.1217089444 | 34215.65234 | 0.02878120169 | 447 | 0.4894918799 | 0.4919047654 | 447 | 0.1583674699 | 0.1572200805
448 | 4.112433434 | 0.4909156561 | 2.031509876 | 0.1208252907 | 33891.41406 | 0.0286196284 | 448 | 0.4924016893 | 0.4954482615 | 448 | 0.1571668386 | 0.156078279
449 | 4.108354568 | 0.4871342182 | 2.030454159 | 0.1199569553 | 33572.90625 | 0.02846095525 | 449 | 0.4954779744 | 0.4975429177 | 449 | 0.1559566855 | 0.154952243
450 | 4.104281902 | 0.4834184051 | 2.029400826 | 0.1191037297 | 33260.03516 | 0.02830513567 | 450 | 0.4984284937 | 0.500238061 | 450 | 0.1547328234 | 0.1538184583
451 | 4.100215912 | 0.4797680974 | 2.028349638 | 0.1182656214 | 32952.76563 | 0.02815218642 | 451 | 0.5015679002 | 0.5029172301 | 451 | 0.1534956098 | 0.1527472585
452 | 4.096158028 | 0.4761829972 | 2.027301311 | 0.1174425781 | 32651.04102 | 0.0280020982 | 452 | 0.5044369698 | 0.5053972602 | 452 | 0.152243048 | 0.1515557617
453 | 4.09210968 | 0.4726625383 | 2.026256084 | 0.1166344583 | 32354.78516 | 0.02785484679 | 453 | 0.5072807074 | 0.5073521137 | 453 | 0.1509725153 | 0.1503765285
454 | 4.088071823 | 0.469206512 | 2.025213718 | 0.1158412248 | 32063.95898 | 0.02771043219 | 454 | 0.5102419853 | 0.5104479194 | 454 | 0.1497037858 | 0.1495129317
455 | 4.084046841 | 0.4658142924 | 2.024175406 | 0.1150627285 | 31778.48047 | 0.02756881341 | 455 | 0.5133038759 | 0.5127348304 | 455 | 0.1484286338 | 0.1482825726
456 | 4.080035686 | 0.4624852538 | 2.023141146 | 0.114298813 | 31498.27148 | 0.02742996626 | 456 | 0.516235888 | 0.5153433084 | 456 | 0.1471442878 | 0.1472142488
457 | 4.076039791 | 0.4592186511 | 2.022111177 | 0.1135493219 | 31223.25781 | 0.02729385719 | 457 | 0.5191605687 | 0.5171340704 | 457 | 0.1458494961 | 0.1460149437
458 | 4.072061539 | 0.4560136795 | 2.021085978 | 0.1128140241 | 30953.33594 | 0.02716043033 | 458 | 0.5219091177 | 0.5202738047 | 458 | 0.1445435882 | 0.1451001316
459 | 4.068101406 | 0.4528695345 | 2.020065784 | 0.1120927632 | 30688.43555 | 0.02702966146 | 459 | 0.5247238874 | 0.5223191977 | 459 | 0.1432366073 | 0.1438341737
460 | 4.064162731 | 0.4497851431 | 2.019051552 | 0.1113852486 | 30428.44141 | 0.02690146677 | 460 | 0.5277176499 | 0.5248960257 | 460 | 0.1419324279 | 0.1428772509
461 | 4.060246468 | 0.4467593133 | 2.01804328 | 0.1106912047 | 30173.24805 | 0.02677579224 | 461 | 0.530541122 | 0.5275546312 | 461 | 0.1406207085 | 0.1417012364
462 | 4.056354523 | 0.4437907338 | 2.017041683 | 0.1100103036 | 29922.73242 | 0.02665255778 | 462 | 0.5333907008 | 0.5298525691 | 462 | 0.1393069625 | 0.1406435817
463 | 4.052488804 | 0.4408782125 | 2.016046762 | 0.1093422547 | 29676.78711 | 0.02653169446 | 463 | 0.5360818505 | 0.5322915912 | 463 | 0.1379865557 | 0.1395315975
464 | 4.048652172 | 0.4380201995 | 2.015059471 | 0.1086866632 | 29435.2793 | 0.02641309798 | 464 | 0.5388091207 | 0.5350016952 | 464 | 0.1366730481 | 0.1385360509
465 | 4.044846058 | 0.4352148175 | 2.014080286 | 0.1080430597 | 29198.04688 | 0.02629666403 | 465 | 0.5417704582 | 0.5377716422 | 465 | 0.1353648901 | 0.1374916136
466 | 4.041072845 | 0.4324603081 | 2.013109446 | 0.1074109972 | 28964.94336 | 0.02618227154 | 466 | 0.5442942381 | 0.5402879119 | 466 | 0.1340433359 | 0.1364463866
467 | 4.037334442 | 0.4297547638 | 2.012147665 | 0.1067900434 | 28735.82813 | 0.02606981993 | 467 | 0.5472419262 | 0.542363584 | 467 | 0.1327367127 | 0.1353897154
468 | 4.033633709 | 0.4270960093 | 2.01119566 | 0.1061796248 | 28510.52344 | 0.02595916204 | 468 | 0.5497268438 | 0.5457178354 | 468 | 0.1314272285 | 0.1342893392
469 | 4.029972553 | 0.4244814813 | 2.010253668 | 0.1055790931 | 28288.82617 | 0.02585013211 | 469 | 0.5522910357 | 0.5479643345 | 469 | 0.1301233172 | 0.1334163696
470 | 4.026353359 | 0.4219087958 | 2.009322166 | 0.1049878374 | 28070.55469 | 0.02574258298 | 470 | 0.5551067591 | 0.550758183 | 470 | 0.1288273484 | 0.1323551536
471 | 4.022778988 | 0.4193750322 | 2.008402109 | 0.1044051424 | 27855.49219 | 0.0256363228 | 471 | 0.5576480031 | 0.5533235669 | 471 | 0.1275347769 | 0.131317839
472 | 4.019251347 | 0.4168773592 | 2.007493973 | 0.1038303077 | 27643.43555 | 0.02553118207 | 472 | 0.5601297617 | 0.5560994744 | 472 | 0.1262536794 | 0.1301950961
473 | 4.01577282 | 0.4144122899 | 2.006597996 | 0.1032624021 | 27434.11328 | 0.02542692237 | 473 | 0.5630934834 | 0.5591990948 | 473 | 0.1249720901 | 0.1291747987
474 | 4.012346268 | 0.4119765759 | 2.00571537 | 0.1027006656 | 27227.3125 | 0.02532334626 | 474 | 0.5655389428 | 0.5615746975 | 474 | 0.1237040758 | 0.1282147616
475 | 4.008974075 | 0.4095662534 | 2.004846096 | 0.1021440551 | 27022.73633 | 0.02522018738 | 475 | 0.5681342483 | 0.5653039217 | 475 | 0.1224490926 | 0.1272253841
476 | 4.005659103 | 0.4071775973 | 2.003991127 | 0.1015916914 | 26820.14453 | 0.02511721477 | 476 | 0.5707718134 | 0.5676560402 | 476 | 0.1211943626 | 0.12614353
477 | 4.002402782 | 0.4048060477 | 2.003150702 | 0.1010423526 | 26619.19727 | 0.02501413226 | 477 | 0.5731762052 | 0.5706719756 | 477 | 0.1199558824 | 0.1252022088
478 | 3.999208689 | 0.4024471343 | 2.002325535 | 0.1004949287 | 26419.5918 | 0.02491063811 | 478 | 0.5759986639 | 0.5738328099 | 478 | 0.118731916 | 0.124099046
479 | 3.996078968 | 0.4000960588 | 2.001516581 | 0.09994822741 | 26221.01172 | 0.02480643056 | 479 | 0.5784226656 | 0.5770633817 | 479 | 0.1175209731 | 0.1231594533
480 | 3.993015766 | 0.3977477551 | 2.000723839 | 0.09940095246 | 26023.10938 | 0.02470117994 | 480 | 0.5810630918 | 0.5798014402 | 480 | 0.1163043976 | 0.1220968813
481 | 3.990021706 | 0.3953965306 | 1.999948382 | 0.09885169566 | 25825.51172 | 0.02459452301 | 481 | 0.5836374164 | 0.5829993486 | 481 | 0.1151383668 | 0.1211283803
482 | 3.987098932 | 0.3930368721 | 1.999190211 | 0.09829903394 | 25627.8457 | 0.02448609099 | 482 | 0.5862438679 | 0.5860852003 | 482 | 0.1139442027 | 0.1200129762
483 | 3.984249592 | 0.3906624317 | 1.99845016 | 0.09774135053 | 25429.68945 | 0.02437547781 | 483 | 0.5888021588 | 0.5891711712 | 483 | 0.112778157 | 0.1191607118
484 | 3.98147583 | 0.3882670999 | 1.997728467 | 0.09717712551 | 25230.65625 | 0.02426229045 | 484 | 0.5915213227 | 0.5921245217 | 484 | 0.1116299629 | 0.1179944724
485 | 3.978779793 | 0.3858442008 | 1.997025847 | 0.09660471231 | 25030.32227 | 0.02414610237 | 485 | 0.5941031575 | 0.5954581499 | 485 | 0.1105067581 | 0.1170968935
486 | 3.97616291 | 0.3833866715 | 1.996342421 | 0.09602224827 | 24828.21289 | 0.02402644791 | 486 | 0.5967118144 | 0.5983185172 | 486 | 0.1093651876 | 0.1160351858
487 | 3.973627329 | 0.380887419 | 1.995678782 | 0.09542803466 | 24623.90234 | 0.02390288375 | 487 | 0.5994428992 | 0.6017674804 | 487 | 0.108274579 | 0.1150925532
488 | 3.971174002 | 0.3783389628 | 1.995035052 | 0.09482012689 | 24416.90234 | 0.02377492189 | 488 | 0.6019455791 | 0.6043407321 | 488 | 0.107177861 | 0.1140635833
489 | 3.968804359 | 0.375733763 | 1.994411588 | 0.09419666976 | 24206.75391 | 0.02364208736 | 489 | 0.6047933102 | 0.608215034 | 489 | 0.1061135828 | 0.1130855829
490 | 3.966519833 | 0.3730637431 | 1.993808508 | 0.09355558455 | 23992.94336 | 0.02350384928 | 490 | 0.6076446176 | 0.6106545329 | 490 | 0.1050569564 | 0.1119990274
491 | 3.964320421 | 0.3703211248 | 1.993226051 | 0.09289493412 | 23774.99414 | 0.02335973084 | 491 | 0.6103828549 | 0.6141655445 | 491 | 0.1039984226 | 0.1110013723
492 | 3.962207317 | 0.3674976826 | 1.992664218 | 0.0922126472 | 23552.4043 | 0.02320919558 | 492 | 0.6133408546 | 0.616825521 | 492 | 0.1029897481 | 0.1099926606
493 | 3.960180521 | 0.364585638 | 1.992123008 | 0.09150683135 | 23324.72266 | 0.02305177227 | 493 | 0.6160650253 | 0.6205636263 | 493 | 0.1019463018 | 0.108988449
494 | 3.958240032 | 0.3615766168 | 1.991602421 | 0.09077527374 | 23091.41016 | 0.02288690582 | 494 | 0.6190165877 | 0.6228668094 | 494 | 0.1009666473 | 0.1081842929
495 | 3.956385374 | 0.3584631681 | 1.991102338 | 0.09001623839 | 22852.06836 | 0.02271416038 | 495 | 0.6220877767 | 0.626914084 | 495 | 0.0999731645 | 0.1071271151
496 | 3.954616308 | 0.3552375436 | 1.99062252 | 0.08922777325 | 22606.23633 | 0.02253304794 | 496 | 0.6252285242 | 0.6295007467 | 496 | 0.09903630614 | 0.1061937883
497 | 3.952931404 | 0.3518922925 | 1.990162611 | 0.08840792626 | 22353.45703 | 0.02234308422 | 497 | 0.6282424927 | 0.63286376 | 497 | 0.09806599468 | 0.1051811948
498 | 3.951329231 | 0.3484207392 | 1.989722371 | 0.08755508065 | 22093.36328 | 0.02214387804 | 498 | 0.6315380335 | 0.6352251172 | 498 | 0.09712611884 | 0.1043193266
499 | 3.949808359 | 0.3448170125 | 1.989301324 | 0.08666787297 | 21825.66406 | 0.02193508483 | 499 | 0.6348471642 | 0.6395590901 | 499 | 0.09620185196 | 0.1033487022
500 | 3.948366642 | 0.3410754502 | 1.988898873 | 0.08574479818 | 21550.01758 | 0.02171634696 | 500 | 0.6382514834 | 0.6413494349 | 500 | 0.09527878463 | 0.102441512
501 | 3.947001696 | 0.3371918201 | 1.988514543 | 0.08478485048 | 21266.22461 | 0.02148742229 | 501 | 0.6417911649 | 0.6457960606 | 501 | 0.0943877846 | 0.1016568244
502 | 3.945710659 | 0.3331628144 | 1.988147616 | 0.08378724754 | 20974.13477 | 0.02124813013 | 502 | 0.6454738379 | 0.6478450298 | 502 | 0.09350556135 | 0.1006673425
503 | 3.944490433 | 0.3289865851 | 1.987797379 | 0.08275151253 | 20673.67969 | 0.02099837177 | 503 | 0.6489148736 | 0.6524214745 | 503 | 0.0926335305 | 0.09982312471
504 | 3.943337917 | 0.3246630728 | 1.987462997 | 0.08167776465 | 20364.94141 | 0.02073819377 | 504 | 0.6529464126 | 0.6552903056 | 504 | 0.09184578061 | 0.09892273694
505 | 3.94224906 | 0.3201935589 | 1.987143636 | 0.08056627959 | 20048.03516 | 0.02046769299 | 505 | 0.656689167 | 0.6585546136 | 505 | 0.09095822275 | 0.09809126705
506 | 3.941220045 | 0.3155815601 | 1.98683846 | 0.07941801846 | 19723.24609 | 0.02018713392 | 506 | 0.6606391668 | 0.6623646617 | 506 | 0.0901324302 | 0.09719963372
507 | 3.940246582 | 0.3108327985 | 1.986546516 | 0.07823441923 | 19390.98047 | 0.01989690587 | 507 | 0.66462183 | 0.6661348939 | 507 | 0.0892970264 | 0.0963672474
508 | 3.939324379 | 0.305955708 | 1.986266851 | 0.07701776922 | 19051.84766 | 0.01959761418 | 508 | 0.6690770388 | 0.6698235273 | 508 | 0.0885065645 | 0.09556033462
509 | 3.938448668 | 0.3009610176 | 1.985998511 | 0.07577071339 | 18706.53906 | 0.0192899555 | 509 | 0.6730923057 | 0.6735246778 | 509 | 0.08771845698 | 0.09477283806
510 | 3.937614441 | 0.2958625555 | 1.985740185 | 0.07449682802 | 18355.97656 | 0.01897487231 | 510 | 0.6775034666 | 0.6773261428 | 510 | 0.08697427809 | 0.09386201948
511 | 3.936817169 | 0.2906764448 | 1.985491276 | 0.07320009917 | 18001.16406 | 0.01865339652 | 511 | 0.6816832423 | 0.6813216209 | 511 | 0.08616618812 | 0.09296913445
512 | 3.936051369 | 0.2854230106 | 1.985250354 | 0.07188589871 | 17643.45313 | 0.0183269307 | 512 | 0.6862561703 | 0.6847670674 | 512 | 0.08541236818 | 0.09222390503
513 | 3.935312271 | 0.2801243663 | 1.985016584 | 0.07055970281 | 17284.19922 | 0.01799689233 | 513 | 0.6907304525 | 0.6893111467 | 513 | 0.08468720317 | 0.09125323594
514 | 3.934594631 | 0.2748059332 | 1.984788895 | 0.06922800094 | 16924.99414 | 0.01766496338 | 514 | 0.6952178478 | 0.6927272677 | 514 | 0.08396169543 | 0.09054322541
515 | 3.933893204 | 0.2694964409 | 1.984566331 | 0.06789806485 | 16567.61719 | 0.01733302884 | 515 | 0.6996914744 | 0.6973851919 | 515 | 0.08322949708 | 0.08961765468
516 | 3.933203459 | 0.2642259002 | 1.984347701 | 0.0665775165 | 16213.91016 | 0.01700305752 | 516 | 0.7042101622 | 0.7009910345 | 516 | 0.08253198862 | 0.08889793605
517 | 3.932520151 | 0.2590269148 | 1.98413229 | 0.06527460366 | 15865.85742 | 0.01667718776 | 517 | 0.7086457014 | 0.7051212788 | 517 | 0.0818220228 | 0.08791144937
518 | 3.931838274 | 0.2539339364 | 1.983918905 | 0.06399806589 | 15525.54883 | 0.01635768078 | 518 | 0.7128685713 | 0.7087295055 | 518 | 0.08113120496 | 0.08722478151
519 | 3.931153536 | 0.2489814907 | 1.983706594 | 0.06275663525 | 15195.05078 | 0.01604679972 | 519 | 0.7173852921 | 0.712895155 | 519 | 0.08049430698 | 0.08634925634
520 | 3.930461407 | 0.2442048043 | 1.983494639 | 0.06155923381 | 14876.46484 | 0.01574685611 | 520 | 0.7215012908 | 0.7168575525 | 520 | 0.0798041597 | 0.08555672318
521 | 3.929757595 | 0.2396377623 | 1.98328197 | 0.06041444466 | 14571.79004 | 0.01546008047 | 521 | 0.7256877422 | 0.7202244401 | 521 | 0.07916073501 | 0.08477761596
522 | 3.929038525 | 0.2353134006 | 1.983067989 | 0.05933064222 | 14282.96582 | 0.01518864743 | 522 | 0.7293511033 | 0.7239392996 | 522 | 0.07853654027 | 0.08399260789
523 | 3.928299904 | 0.2312618345 | 1.982851624 | 0.05831546336 | 14011.73438 | 0.01493455004 | 523 | 0.7329694033 | 0.7276842594 | 523 | 0.0778759867 | 0.08324616402
524 | 3.927538395 | 0.2275098115 | 1.98263216 | 0.05737569928 | 13759.62402 | 0.01469956245 | 524 | 0.7365822792 | 0.7312472463 | 524 | 0.07728154212 | 0.08245708793
525 | 3.926751137 | 0.2240807414 | 1.982409 | 0.05651728436 | 13527.94531 | 0.01448524464 | 525 | 0.7396510243 | 0.734931469 | 525 | 0.07668077946 | 0.0817617029
526 | 3.925934792 | 0.2209925354 | 1.982181191 | 0.05574478954 | 13317.67383 | 0.01429280639 | 526 | 0.742726028 | 0.7382739782 | 526 | 0.07617789507 | 0.08104915917
527 | 3.925087452 | 0.2182587087 | 1.981948376 | 0.05506165326 | 13129.50977 | 0.01412316784 | 527 | 0.7455325127 | 0.7419659495 | 527 | 0.07559217513 | 0.08031520247
528 | 3.924206257 | 0.2158702612 | 1.981709599 | 0.05446566641 | 12962.79883 | 0.0139758084 | 528 | 0.7479100823 | 0.7448043227 | 528 | 0.07503393292 | 0.07963211089
529 | 3.923289299 | 0.2135508358 | 1.981462359 | 0.05388717726 | 12800.87402 | 0.01383298077 | 529 | 0.7505980134 | 0.748742044 | 529 | 0.0744767189 | 0.07903322577
530 | 3.922335148 | 0.2112038434 | 1.981205702 | 0.05330184475 | 12637.9375 | 0.01368847396 | 530 | 0.7530893087 | 0.7521055341 | 530 | 0.07400603592 | 0.07838952541
531 | 3.921342373 | 0.20883286 | 1.980939388 | 0.05271056294 | 12474.20898 | 0.01354251523 | 531 | 0.7552730441 | 0.7544769049 | 531 | 0.07349221408 | 0.07770677656
532 | 3.92031002 | 0.2064409256 | 1.980662942 | 0.05211409926 | 12309.87012 | 0.01339529641 | 532 | 0.7577518821 | 0.7585698962 | 532 | 0.07302965969 | 0.07717376202
533 | 3.919236422 | 0.2040316761 | 1.980376244 | 0.05151335895 | 12145.14063 | 0.01324705314 | 533 | 0.7600643039 | 0.7606972456 | 533 | 0.07251819968 | 0.07650864124
534 | 3.918121815 | 0.2016081363 | 1.980079174 | 0.05090910941 | 11980.20117 | 0.01309796609 | 534 | 0.7623798847 | 0.7647132277 | 534 | 0.07206282765 | 0.07596812397
535 | 3.916965485 | 0.1991735697 | 1.979771614 | 0.05030215532 | 11815.24316 | 0.01294824015 | 535 | 0.7652273178 | 0.7667833567 | 535 | 0.07159239054 | 0.0754512772
536 | 3.915767908 | 0.196731329 | 1.979453802 | 0.04969333485 | 11650.46387 | 0.01279807929 | 536 | 0.7676610351 | 0.7694582939 | 536 | 0.07115261257 | 0.07493293285
537 | 3.91452837 | 0.194284156 | 1.9791255 | 0.04908333719 | 11486.02246 | 0.01264765486 | 537 | 0.7695579529 | 0.7723375559 | 537 | 0.07074610889 | 0.0743997246
538 | 3.913247585 | 0.1918350458 | 1.978786826 | 0.04847289622 | 11322.08887 | 0.01249714661 | 538 | 0.7723460197 | 0.7749823928 | 538 | 0.07029278576 | 0.07390785217
539 | 3.911925316 | 0.1893866658 | 1.978437781 | 0.04786267504 | 11158.81445 | 0.01234671939 | 539 | 0.7750449181 | 0.7773212194 | 539 | 0.06992417574 | 0.07340592146
540 | 3.910563231 | 0.1869419068 | 1.978078842 | 0.04725340009 | 10996.36523 | 0.01219654176 | 540 | 0.7771667838 | 0.7801406384 | 540 | 0.06949448586 | 0.07296938449
541 | 3.909161568 | 0.1845033169 | 1.977710128 | 0.04664569348 | 10834.88184 | 0.01204676833 | 541 | 0.7794579268 | 0.7821442485 | 541 | 0.06919144094 | 0.07256031036
542 | 3.907721043 | 0.1820729226 | 1.977331758 | 0.04604005441 | 10674.47168 | 0.01189752016 | 542 | 0.7817886472 | 0.7856209278 | 542 | 0.06881099939 | 0.07223444432
543 | 3.906242847 | 0.1796534359 | 1.97694397 | 0.04543716088 | 10515.29004 | 0.01174895931 | 543 | 0.784098506 | 0.7867737412 | 543 | 0.06847658008 | 0.0717459321
544 | 3.904727936 | 0.1772465706 | 1.976547122 | 0.04483742639 | 10357.42188 | 0.01160118449 | 544 | 0.7867945433 | 0.7902490497 | 544 | 0.06818646193 | 0.07137801498
545 | 3.903177738 | 0.1748543531 | 1.976141453 | 0.04424135759 | 10200.97754 | 0.01145431399 | 545 | 0.7887564301 | 0.7911303043 | 545 | 0.06786677241 | 0.07113847882
546 | 3.901593208 | 0.1724787951 | 1.97572732 | 0.04364944249 | 10046.06348 | 0.01130846981 | 546 | 0.7910439372 | 0.7943411469 | 546 | 0.0675817132 | 0.07075808942
547 | 3.899976254 | 0.1701214612 | 1.9753052 | 0.04306207225 | 9892.759766 | 0.01116373669 | 547 | 0.7931467891 | 0.796441853 | 547 | 0.06731916964 | 0.07046628743
548 | 3.898327351 | 0.1677840054 | 1.974875212 | 0.04247964919 | 9741.150391 | 0.01102021802 | 548 | 0.7954643965 | 0.798661828 | 548 | 0.06704211235 | 0.07011082023
549 | 3.896648407 | 0.1654675007 | 1.974437714 | 0.04190243781 | 9591.285156 | 0.01087796967 | 549 | 0.797927916 | 0.8004150391 | 549 | 0.06683035195 | 0.06991475075
550 | 3.894940853 | 0.163173601 | 1.973993182 | 0.04133084416 | 9443.249023 | 0.01073709037 | 550 | 0.7997672558 | 0.8026596308 | 550 | 0.06657151878 | 0.0696573332
551 | 3.893205643 | 0.1609032452 | 1.973541856 | 0.0407650955 | 9297.083008 | 0.01059763413 | 551 | 0.8020127416 | 0.8042567968 | 551 | 0.06635700911 | 0.06942065805
552 | 3.891444683 | 0.1586574614 | 1.973084211 | 0.04020544887 | 9152.835938 | 0.01045965776 | 552 | 0.8040837049 | 0.8070073724 | 552 | 0.06619940698 | 0.06917989999
553 | 3.889659405 | 0.1564374268 | 1.972620487 | 0.03965218365 | 9010.561523 | 0.01032322925 | 553 | 0.8059315085 | 0.8077563643 | 553 | 0.06597065181 | 0.06893219799
554 | 3.887851238 | 0.1542435288 | 1.972151279 | 0.03910540417 | 8870.270508 | 0.01018836815 | 554 | 0.8082255721 | 0.8109024167 | 554 | 0.06576972455 | 0.06879640371
555 | 3.886021137 | 0.1520767808 | 1.971676588 | 0.03856534511 | 8732.007813 | 0.01005513687 | 555 | 0.8097870946 | 0.8118386865 | 555 | 0.06566002965 | 0.06865697354
556 | 3.884171009 | 0.1499377489 | 1.971197009 | 0.03803215921 | 8595.794922 | 0.009923563339 | 556 | 0.8120285273 | 0.8142080903 | 556 | 0.06550050527 | 0.06848318875
557 | 3.882302284 | 0.1478269547 | 1.970712781 | 0.03750596195 | 8461.648438 | 0.009793675505 | 557 | 0.8135619164 | 0.8152722716 | 557 | 0.06543177366 | 0.06837171316
558 | 3.880415916 | 0.1457446218 | 1.97022438 | 0.03698680922 | 8329.568359 | 0.009665487334 | 558 | 0.8155415654 | 0.8187054396 | 558 | 0.06532178819 | 0.06830205023
559 | 3.878513336 | 0.1436914057 | 1.969731927 | 0.03647486493 | 8199.583008 | 0.009539037012 | 559 | 0.8174848557 | 0.8190767169 | 559 | 0.06518182904 | 0.06816664338
560 | 3.876595974 | 0.1416673362 | 1.969235897 | 0.03597012907 | 8071.677734 | 0.009414321743 | 560 | 0.8193740845 | 0.8212910295 | 560 | 0.06516637653 | 0.06814216822
561 | 3.874664783 | 0.1396728307 | 1.96873641 | 0.03547270969 | 7945.868652 | 0.009291368537 | 561 | 0.8211062551 | 0.8217884898 | 561 | 0.06515052915 | 0.06807841361
562 | 3.872721672 | 0.1377077997 | 1.968234062 | 0.03498257697 | 7822.135254 | 0.009170166217 | 562 | 0.8226662278 | 0.824737072 | 562 | 0.0650690496 | 0.06796821207
563 | 3.870767117 | 0.1357725859 | 1.967728972 | 0.0344998166 | 7700.488281 | 0.009050738066 | 563 | 0.8244441748 | 0.825848937 | 563 | 0.06506014615 | 0.06796868891
564 | 3.868802071 | 0.1338669062 | 1.967221379 | 0.03402436525 | 7580.900391 | 0.00893306639 | 564 | 0.8261632919 | 0.8273046613 | 564 | 0.0649934411 | 0.06798307598
565 | 3.866828442 | 0.1319910139 | 1.96671164 | 0.03355627134 | 7463.372559 | 0.008817162365 | 565 | 0.8279047608 | 0.8284552693 | 565 | 0.06504561007 | 0.06792802364
566 | 3.864847183 | 0.1301446259 | 1.966199994 | 0.03309547156 | 7347.878906 | 0.008703008294 | 566 | 0.8291490078 | 0.8297205567 | 566 | 0.065080598 | 0.06802179664
567 | 3.862858534 | 0.1283277869 | 1.965686679 | 0.03264197707 | 7234.412109 | 0.008590610698 | 567 | 0.8309130073 | 0.8310898542 | 567 | 0.06513537467 | 0.06803803146
568 | 3.860864401 | 0.1265403628 | 1.965172052 | 0.0321957767 | 7122.959473 | 0.008479963988 | 568 | 0.8324120045 | 0.8324728012 | 568 | 0.06521916389 | 0.06813201308
569 | 3.858865023 | 0.1247820258 | 1.964656115 | 0.03175671026 | 7013.473145 | 0.008371031843 | 569 | 0.8337111473 | 0.8330358267 | 569 | 0.0652680546 | 0.06822380424
570 | 3.856861591 | 0.1230525374 | 1.964139223 | 0.0313248001 | 6905.948242 | 0.008263815194 | 570 | 0.8355726004 | 0.8349229693 | 570 | 0.06529119611 | 0.06828700751
571 | 3.854855061 | 0.1213517934 | 1.963621616 | 0.03089999408 | 6800.36377 | 0.008158304729 | 571 | 0.8364070654 | 0.8360309005 | 571 | 0.0653488338 | 0.06827379763
572 | 3.852846384 | 0.1196794733 | 1.963103533 | 0.03048221022 | 6696.691406 | 0.008054479025 | 572 | 0.8378356099 | 0.8367205262 | 572 | 0.06548535824 | 0.06851311028
573 | 3.8508358 | 0.1180352867 | 1.962585092 | 0.03007138148 | 6594.906738 | 0.007952323183 | 573 | 0.8393967748 | 0.8376841545 | 573 | 0.06556852907 | 0.06857457757
574 | 3.848824739 | 0.1164188683 | 1.962066531 | 0.029667411 | 6494.977539 | 0.007851812989 | 574 | 0.8403465152 | 0.8394978046 | 574 | 0.06568633765 | 0.06872709095
575 | 3.846813202 | 0.1148298904 | 1.961547852 | 0.02927022614 | 6396.878418 | 0.007752931677 | 575 | 0.8417987823 | 0.8395720124 | 575 | 0.06584450603 | 0.06875492632
576 | 3.84480238 | 0.1132680699 | 1.96102941 | 0.02887974866 | 6300.583984 | 0.007655661087 | 576 | 0.8428018093 | 0.8413239121 | 576 | 0.06601428986 | 0.06898403168
577 | 3.842792988 | 0.1117330492 | 1.960511446 | 0.02849589288 | 6206.06543 | 0.007559980266 | 577 | 0.8439741731 | 0.8408429027 | 577 | 0.0661502704 | 0.06912075728
578 | 3.840785027 | 0.1102242917 | 1.95999372 | 0.0281185098 | 6113.280273 | 0.007465853821 | 578 | 0.8448932767 | 0.8430628181 | 578 | 0.06628269702 | 0.0693410635
579 | 3.838779926 | 0.108741641 | 1.959476829 | 0.02774759755 | 6022.220703 | 0.007373281289 | 579 | 0.8461692333 | 0.8430041075 | 579 | 0.06651882827 | 0.06948292255
580 | 3.83677721 | 0.1072846502 | 1.958960652 | 0.02738305181 | 5932.854492 | 0.007282239851 | 580 | 0.8472754359 | 0.8443523645 | 580 | 0.06669051945 | 0.069594495
581 | 3.83477807 | 0.1058528423 | 1.95844543 | 0.02702471241 | 5845.138184 | 0.007192688994 | 581 | 0.848400712 | 0.8446546197 | 581 | 0.06690481305 | 0.06982162595
582 | 3.832783222 | 0.1044459492 | 1.957931161 | 0.02667252719 | 5759.052734 | 0.007104617544 | 582 | 0.849414587 | 0.8455532193 | 582 | 0.06713663042 | 0.07008546591
583 | 3.830792427 | 0.1030634046 | 1.957418084 | 0.02632636577 | 5674.560059 | 0.0070179943 | 583 | 0.8503402472 | 0.8460170627 | 583 | 0.06732578576 | 0.07032674551
584 | 3.828806877 | 0.1017049104 | 1.956906319 | 0.02598614804 | 5591.63623 | 0.00693280017 | 584 | 0.8511120677 | 0.8477668762 | 584 | 0.06760007143 | 0.07046045363
585 | 3.826826572 | 0.1003700942 | 1.956395864 | 0.02565178648 | 5510.253906 | 0.006849015132 | 585 | 0.851985991 | 0.8477486968 | 585 | 0.0678505972 | 0.07075404376
586 | 3.824851513 | 0.09905838966 | 1.955886722 | 0.02532314323 | 5430.375488 | 0.006766606122 | 586 | 0.8527805209 | 0.8491264582 | 586 | 0.06811452657 | 0.07101923972
587 | 3.822882652 | 0.09776960313 | 1.955379128 | 0.02500016429 | 5351.981934 | 0.006685562432 | 587 | 0.8535231948 | 0.8492150903 | 587 | 0.06839118153 | 0.07128485292
588 | 3.820920229 | 0.09650316089 | 1.954873204 | 0.02468271554 | 5275.036621 | 0.006605849136 | 588 | 0.8544348478 | 0.8510535955 | 588 | 0.06863078475 | 0.07151523978
589 | 3.818964243 | 0.09525868297 | 1.954368949 | 0.02437068149 | 5199.507813 | 0.006527440622 | 589 | 0.8553956151 | 0.8504039645 | 589 | 0.0688828975 | 0.07175991684
590 | 3.817015648 | 0.09403587878 | 1.953866601 | 0.02406404726 | 5125.385254 | 0.006450334098 | 590 | 0.8562055826 | 0.8516622186 | 590 | 0.06918972731 | 0.07205496728
591 | 3.815073967 | 0.09283429384 | 1.953365922 | 0.0237626452 | 5052.626465 | 0.006374489982 | 591 | 0.8568817973 | 0.8519530296 | 591 | 0.06954077631 | 0.07235945016
592 | 3.813139915 | 0.09165346622 | 1.95286727 | 0.02346638404 | 4981.204102 | 0.006299884524 | 592 | 0.857509315 | 0.8530372381 | 592 | 0.06985361874 | 0.07267308235
593 | 3.811213493 | 0.09049300849 | 1.952370524 | 0.02317516133 | 4911.090332 | 0.00622649584 | 593 | 0.8582159281 | 0.8532240391 | 593 | 0.07017650455 | 0.07297357172
594 | 3.809295177 | 0.08935268223 | 1.951875806 | 0.02288892493 | 4842.268066 | 0.006154311355 | 594 | 0.8587741852 | 0.8535428047 | 594 | 0.07052491605 | 0.0732524097
595 | 3.807384968 | 0.08823190629 | 1.951383114 | 0.02260752954 | 4774.699219 | 0.006083295681 | 595 | 0.8593122959 | 0.8540094495 | 595 | 0.07089741528 | 0.07359403372
596 | 3.805482864 | 0.08713044226 | 1.950892448 | 0.02233091742 | 4708.365723 | 0.006013437174 | 596 | 0.8600137234 | 0.8552219868 | 596 | 0.07125461847 | 0.0739345029
597 | 3.803589821 | 0.0860478431 | 1.950404167 | 0.02205897868 | 4643.237793 | 0.0059447065 | 597 | 0.8603088856 | 0.8554170132 | 597 | 0.07163780928 | 0.07425376773
598 | 3.80170536 | 0.08498384058 | 1.949918032 | 0.02179164626 | 4579.295898 | 0.005877092015 | 598 | 0.8611424565 | 0.8561444283 | 598 | 0.07200215757 | 0.07465732843
599 | 3.799829245 | 0.08393793553 | 1.949433923 | 0.02152879722 | 4516.508301 | 0.005810563453 | 599 | 0.8614031076 | 0.8562790155 | 599 | 0.07241541147 | 0.07500120997
600 | 3.797962666 | 0.08290986717 | 1.948952317 | 0.02127036825 | 4454.855469 | 0.005745104514 | 600 | 0.8620457649 | 0.8570123315 | 600 | 0.0728001371 | 0.07532005757
601 | 3.796105385 | 0.08189930022 | 1.948472977 | 0.02101627737 | 4394.314941 | 0.005680696107 | 601 | 0.8624949455 | 0.8582024574 | 601 | 0.0732254833 | 0.07577904314
602 | 3.794256926 | 0.0809057653 | 1.947995901 | 0.02076640911 | 4334.856934 | 0.005617312621 | 602 | 0.862983048 | 0.8594238758 | 602 | 0.07364244759 | 0.07611206174
603 | 3.792418003 | 0.07992909104 | 1.947521329 | 0.02052072436 | 4276.468262 | 0.00555494288 | 603 | 0.8635596037 | 0.8594795465 | 603 | 0.07408878207 | 0.07660216838
604 | 3.790588379 | 0.07896880805 | 1.947048903 | 0.02027910016 | 4219.117188 | 0.00549356034 | 604 | 0.8636932969 | 0.859703064 | 604 | 0.07452788949 | 0.07693506032
605 | 3.788768768 | 0.07802467048 | 1.946579218 | 0.02004148439 | 4162.788574 | 0.005433148704 | 605 | 0.8642209172 | 0.8613769412 | 605 | 0.07500795275 | 0.07752285153
606 | 3.786958218 | 0.07709632814 | 1.946111679 | 0.01980778575 | 4107.458496 | 0.005373691209 | 606 | 0.8643020988 | 0.8617601991 | 606 | 0.07546554506 | 0.07786783576
607 | 3.785157681 | 0.0761834532 | 1.945646644 | 0.01957792602 | 4053.10498 | 0.005315165501 | 607 | 0.8648434877 | 0.862695992 | 607 | 0.07593560964 | 0.0783823356
608 | 3.783367157 | 0.07528576255 | 1.945184231 | 0.01935183257 | 3999.708984 | 0.005257556215 | 608 | 0.8650609851 | 0.8627362847 | 608 | 0.07641407102 | 0.0788179785
609 | 3.781585932 | 0.07440291345 | 1.944724083 | 0.01912942529 | 3947.248779 | 0.005200845189 | 609 | 0.8653374314 | 0.8638284206 | 609 | 0.07687882334 | 0.07940512151
610 | 3.77981472 | 0.07353468239 | 1.944266558 | 0.0189106483 | 3895.70874 | 0.005145017523 | 610 | 0.8657121062 | 0.8638817072 | 610 | 0.07737705857 | 0.07980379462
611 | 3.778053284 | 0.07268069685 | 1.943811417 | 0.01869540848 | 3845.064453 | 0.005090052262 | 611 | 0.8661336303 | 0.8647306561 | 611 | 0.07786729187 | 0.08031275123
612 | 3.776301861 | 0.07184070349 | 1.943358779 | 0.01848364249 | 3795.299072 | 0.005035934038 | 612 | 0.8660120368 | 0.8649593592 | 612 | 0.07837921381 | 0.0808468312
613 | 3.774560452 | 0.0710144639 | 1.942908764 | 0.01827529445 | 3746.396729 | 0.004982649349 | 613 | 0.8664237857 | 0.8656527996 | 613 | 0.078900069 | 0.08132026345
614 | 3.772829056 | 0.07020162791 | 1.942461252 | 0.01807027683 | 3698.335449 | 0.004930177703 | 614 | 0.866714716 | 0.8653819561 | 614 | 0.07941169292 | 0.08183713257
615 | 3.771107674 | 0.06940202415 | 1.942016244 | 0.01786854863 | 3651.102539 | 0.004878510255 | 615 | 0.8668536544 | 0.8659891486 | 615 | 0.07990655303 | 0.08239813149
616 | 3.769396067 | 0.06861530244 | 1.94157362 | 0.01767002419 | 3604.676514 | 0.004827625118 | 616 | 0.8670090437 | 0.8664510846 | 616 | 0.08044582605 | 0.08288816363
617 | 3.767694473 | 0.06784122437 | 1.941133618 | 0.0174746383 | 3559.040039 | 0.004777509253 | 617 | 0.8670608997 | 0.8672010303 | 617 | 0.08093317598 | 0.08338817954
618 | 3.766003132 | 0.06707957387 | 1.940696239 | 0.01728234813 | 3514.181152 | 0.004728149157 | 618 | 0.8673440218 | 0.8659758568 | 618 | 0.08149068058 | 0.08395642042
619 | 3.764321566 | 0.06633009017 | 1.940261245 | 0.01709308289 | 3470.081055 | 0.004679530859 | 619 | 0.8674063087 | 0.8677935004 | 619 | 0.08201746643 | 0.08456273377
620 | 3.762650013 | 0.06559251994 | 1.939828873 | 0.01690678112 | 3426.723877 | 0.004631638993 | 620 | 0.8676172495 | 0.8660030961 | 620 | 0.0825330168 | 0.08502303809
621 | 3.760988712 | 0.06486663222 | 1.939399004 | 0.01672338508 | 3384.094238 | 0.004584459122 | 621 | 0.8678155541 | 0.8674870133 | 621 | 0.08308328688 | 0.08556775749
622 | 3.759336948 | 0.06415222585 | 1.938971519 | 0.0165428482 | 3342.179443 | 0.004537981935 | 622 | 0.8677511215 | 0.866546452 | 622 | 0.08362775296 | 0.08613677323
623 | 3.757695436 | 0.06344901025 | 1.938546658 | 0.01636509784 | 3300.961182 | 0.004492187873 | 623 | 0.8678865433 | 0.8666375875 | 623 | 0.084155038 | 0.0866093412
624 | 3.7560637 | 0.06275680661 | 1.938124299 | 0.01619008742 | 3260.426758 | 0.004447067622 | 624 | 0.8678876758 | 0.866466701 | 624 | 0.08471053839 | 0.08712955564
625 | 3.754441977 | 0.06207543612 | 1.937704444 | 0.01601777598 | 3220.564941 | 0.004402610473 | 625 | 0.8679999113 | 0.8668676615 | 625 | 0.08526036143 | 0.08772309124
626 | 3.752830029 | 0.06140461192 | 1.937287092 | 0.01584809273 | 3181.35791 | 0.004358800128 | 626 | 0.8679971099 | 0.8665360808 | 626 | 0.08579342067 | 0.08828777075
627 | 3.751227856 | 0.06074418873 | 1.936872125 | 0.01568100043 | 3142.795166 | 0.004315627739 | 627 | 0.8682253361 | 0.8666161299 | 627 | 0.08633551002 | 0.08872123808
628 | 3.749635696 | 0.06009392813 | 1.93645978 | 0.01551644038 | 3104.862061 | 0.00427307887 | 628 | 0.8678699732 | 0.8654362559 | 628 | 0.0868768245 | 0.08929241449
629 | 3.748053074 | 0.05945366248 | 1.936049819 | 0.01535437349 | 3067.547607 | 0.004231144674 | 629 | 0.8679335117 | 0.8662022948 | 629 | 0.08745040745 | 0.08976311982
630 | 3.746480227 | 0.05882317573 | 1.935642242 | 0.01519474294 | 3030.837646 | 0.004189812113 | 630 | 0.8679493666 | 0.8653370142 | 630 | 0.0879984051 | 0.09037908912
631 | 3.744917393 | 0.05820228532 | 1.935237288 | 0.01503750589 | 2994.720703 | 0.004149069078 | 631 | 0.8678814769 | 0.8659003973 | 631 | 0.0885643661 | 0.09089164436
632 | 3.743363857 | 0.0575908199 | 1.934834719 | 0.01488262042 | 2959.185547 | 0.004108907655 | 632 | 0.8679330945 | 0.8647642732 | 632 | 0.0891482383 | 0.09147405624
633 | 3.741819859 | 0.05698856339 | 1.934434533 | 0.01473003253 | 2924.21875 | 0.004069314338 | 633 | 0.8678632975 | 0.8659027815 | 633 | 0.0896923244 | 0.09192362428
634 | 3.740285873 | 0.05639538914 | 1.934036851 | 0.01457970869 | 2889.811279 | 0.004030280747 | 634 | 0.8678207397 | 0.8644206524 | 634 | 0.09025803208 | 0.09249284118
635 | 3.738760948 | 0.05581107736 | 1.933641434 | 0.01443159953 | 2855.949951 | 0.003991795238 | 635 | 0.8676995635 | 0.8652522564 | 635 | 0.09082470834 | 0.09297275543
636 | 3.737246037 | 0.05523549765 | 1.933248639 | 0.01428566873 | 2822.625977 | 0.0039538485 | 636 | 0.8676537275 | 0.8647011518 | 636 | 0.09139641374 | 0.09363686293
637 | 3.735739946 | 0.05466845632 | 1.93285799 | 0.01414187066 | 2789.827148 | 0.003916431684 | 637 | 0.8675527573 | 0.8644450903 | 637 | 0.09197123349 | 0.09410234541
638 | 3.734243631 | 0.05410982296 | 1.932469845 | 0.01400017273 | 2757.544922 | 0.003879534779 | 638 | 0.8674756289 | 0.8639014363 | 638 | 0.09255855531 | 0.09467990696
639 | 3.732756615 | 0.05355940759 | 1.932084084 | 0.01386052743 | 2725.76709 | 0.003843147075 | 639 | 0.8672592044 | 0.864784956 | 639 | 0.09313312173 | 0.09524300694
640 | 3.731278658 | 0.05301707238 | 1.931700587 | 0.01372290123 | 2694.485352 | 0.003807261353 | 640 | 0.8671896458 | 0.8638507128 | 640 | 0.09369136393 | 0.09581582248
641 | 3.729810238 | 0.05248266459 | 1.931319475 | 0.01358725689 | 2663.689697 | 0.00377186737 | 641 | 0.8671970367 | 0.8644766212 | 641 | 0.09430938959 | 0.09634160995
642 | 3.728350878 | 0.05195604637 | 1.930940628 | 0.01345355902 | 2633.37085 | 0.003736957908 | 642 | 0.867066741 | 0.8637052774 | 642 | 0.09487603605 | 0.09694767743
643 | 3.726900578 | 0.0514370501 | 1.930564165 | 0.01332176663 | 2603.518799 | 0.003702522721 | 643 | 0.8669493198 | 0.8641297221 | 643 | 0.09543527663 | 0.09749122709
644 | 3.725459099 | 0.05092555285 | 1.930189967 | 0.01319184992 | 2574.125488 | 0.003668554826 | 644 | 0.8665720224 | 0.8637241125 | 644 | 0.09602972865 | 0.09802050889
645 | 3.724027157 | 0.05042140931 | 1.929818034 | 0.01306377258 | 2545.181641 | 0.00363504421 | 645 | 0.8664733171 | 0.8641170263 | 645 | 0.09661908448 | 0.09861937165
646 | 3.722603798 | 0.04992448539 | 1.929448366 | 0.012937502 | 2516.678711 | 0.003601984587 | 646 | 0.8663798571 | 0.8631774783 | 646 | 0.09719005227 | 0.09926951677
647 | 3.721189499 | 0.04943465069 | 1.929081082 | 0.01281300467 | 2488.608398 | 0.003569367342 | 647 | 0.86619699 | 0.8634189367 | 647 | 0.09780031443 | 0.09978804737
648 | 3.719783783 | 0.04895178601 | 1.928715825 | 0.01269025262 | 2460.963135 | 0.003537186421 | 648 | 0.8661792874 | 0.8628430963 | 648 | 0.09836881608 | 0.1003618464
649 | 3.718387365 | 0.04847574979 | 1.928353071 | 0.01256921049 | 2433.734375 | 0.003505431348 | 649 | 0.865691483 | 0.8625309467 | 649 | 0.09897461534 | 0.1009258851
650 | 3.716999292 | 0.04800642282 | 1.927992344 | 0.01244984753 | 2406.913818 | 0.003474097 | 650 | 0.8657767773 | 0.8633310199 | 650 | 0.09954439104 | 0.1015094668
651 | 3.715620041 | 0.04754368961 | 1.927633762 | 0.01233213674 | 2380.494629 | 0.003443175694 | 651 | 0.865504384 | 0.8624357581 | 651 | 0.1001326665 | 0.1021291539
652 | 3.714249134 | 0.04708741605 | 1.927277446 | 0.01221604552 | 2354.468506 | 0.003412659746 | 652 | 0.8654597402 | 0.8627920747 | 652 | 0.1007208675 | 0.1026767194
653 | 3.712887287 | 0.04663751274 | 1.926923394 | 0.01210154779 | 2328.829102 | 0.003382543102 | 653 | 0.8650965691 | 0.8623943329 | 653 | 0.1013145149 | 0.1032552272
654 | 3.711533546 | 0.04619383812 | 1.926571369 | 0.01198861282 | 2303.568115 | 0.003352818079 | 654 | 0.8650947213 | 0.8620716333 | 654 | 0.1019148529 | 0.1037554666
655 | 3.710188389 | 0.0457563065 | 1.92622149 | 0.01187721826 | 2278.679932 | 0.003323479323 | 655 | 0.8647946715 | 0.8619282246 | 655 | 0.1025015116 | 0.1044726968
656 | 3.708851576 | 0.0453247875 | 1.925873876 | 0.01176733058 | 2254.156006 | 0.003294518916 | 656 | 0.8645746708 | 0.8615108728 | 656 | 0.1030821651 | 0.1050296128
657 | 3.707522869 | 0.04489918798 | 1.925528169 | 0.01165892743 | 2229.990967 | 0.00326593197 | 657 | 0.8643347621 | 0.8617677093 | 657 | 0.1036891192 | 0.1056584045
658 | 3.706202984 | 0.04447939992 | 1.925184727 | 0.01155198179 | 2206.17749 | 0.003237710102 | 658 | 0.8641082644 | 0.8616018891 | 658 | 0.1042654812 | 0.1061591208
659 | 3.704890728 | 0.04406532645 | 1.924843311 | 0.01144647133 | 2182.710205 | 0.003209850052 | 659 | 0.8638646603 | 0.8611602783 | 659 | 0.1048594415 | 0.1067897454
660 | 3.703587055 | 0.04365686327 | 1.924504042 | 0.01134236809 | 2159.581787 | 0.003182343673 | 660 | 0.8635565042 | 0.8612434268 | 660 | 0.1054462641 | 0.1073063537
661 | 3.702291012 | 0.0432538949 | 1.924166679 | 0.01123964321 | 2136.7854 | 0.003155185143 | 661 | 0.8634282947 | 0.8604601026 | 661 | 0.1060534865 | 0.1079831496
662 | 3.701003551 | 0.04285636544 | 1.923831463 | 0.01113828458 | 2114.317383 | 0.003128370037 | 662 | 0.8631480336 | 0.8615031242 | 662 | 0.1066147089 | 0.1085398644
663 | 3.699723721 | 0.04246414825 | 1.923498273 | 0.01103826053 | 2092.169922 | 0.003101891605 | 663 | 0.8629962206 | 0.8604568243 | 663 | 0.1071932167 | 0.1092262715
664 | 3.698451757 | 0.04207716882 | 1.92316699 | 0.01093955152 | 2070.338379 | 0.003075745422 | 664 | 0.862482667 | 0.861494422 | 664 | 0.1078027785 | 0.1097388864
665 | 3.697187901 | 0.04169533402 | 1.922837853 | 0.01084213518 | 2048.816406 | 0.003049925203 | 665 | 0.8624404669 | 0.8602823019 | 665 | 0.1083761007 | 0.1104432493
666 | 3.695931435 | 0.04131854326 | 1.922510624 | 0.01074598543 | 2027.598022 | 0.00302442559 | 666 | 0.8620627522 | 0.8614428639 | 666 | 0.108955577 | 0.1110316217
667 | 3.694683075 | 0.04094674438 | 1.922185302 | 0.01065109205 | 2006.680176 | 0.002999243094 | 667 | 0.8619978428 | 0.861405611 | 667 | 0.1095410883 | 0.1116256937
668 | 3.693442345 | 0.04057980329 | 1.921862125 | 0.01055741869 | 1986.054443 | 0.002974369098 | 668 | 0.8617260456 | 0.8610540628 | 668 | 0.1101310402 | 0.1122941524
669 | 3.692209244 | 0.04021769017 | 1.921540737 | 0.01046495792 | 1965.71814 | 0.002949802903 | 669 | 0.8614265919 | 0.8610723615 | 669 | 0.1107026488 | 0.1128970236
670 | 3.690983772 | 0.03986027837 | 1.921221375 | 0.01037368178 | 1945.664673 | 0.002925535664 | 670 | 0.8613111377 | 0.8615466356 | 670 | 0.1112939864 | 0.1135975346
671 | 3.689765692 | 0.03950752318 | 1.920903802 | 0.01028357632 | 1925.890259 | 0.002901565982 | 671 | 0.8607704639 | 0.8613453507 | 671 | 0.1118776798 | 0.1141265482
672 | 3.688555002 | 0.03915932029 | 1.920588136 | 0.01019461732 | 1906.388916 | 0.00287788664 | 672 | 0.860568583 | 0.8620806932 | 672 | 0.1124286652 | 0.1147983
673 | 3.687351704 | 0.03881561756 | 1.920274377 | 0.01010678988 | 1887.156982 | 0.002854494844 | 673 | 0.8603408933 | 0.8611133099 | 673 | 0.113017872 | 0.1154759377
674 | 3.686155796 | 0.03847631812 | 1.919962525 | 0.01002006978 | 1868.188599 | 0.002831384307 | 674 | 0.8598486185 | 0.8622597456 | 674 | 0.1135955304 | 0.1160300002
675 | 3.684967518 | 0.03814136982 | 1.919652581 | 0.009934445843 | 1849.480347 | 0.00280855177 | 675 | 0.8598111272 | 0.8612037897 | 675 | 0.1141581535 | 0.1167170107
676 | 3.683785915 | 0.03781069815 | 1.919344425 | 0.009849899448 | 1831.027954 | 0.002785993973 | 676 | 0.8595427871 | 0.8621995449 | 676 | 0.1147399396 | 0.1173540875
677 | 3.682611942 | 0.03748422116 | 1.919038177 | 0.009766408242 | 1812.825806 | 0.002763704397 | 677 | 0.8593338132 | 0.8618099689 | 677 | 0.1153058931 | 0.1179954931
678 | 3.681445122 | 0.03716187924 | 1.918733716 | 0.009683960117 | 1794.870728 | 0.002741680015 | 678 | 0.8587554097 | 0.8625147343 | 678 | 0.1158502251 | 0.1185308471
679 | 3.680284977 | 0.03684358299 | 1.918430924 | 0.009602529928 | 1777.156738 | 0.002719915705 | 679 | 0.8585787416 | 0.8614208698 | 679 | 0.1164229214 | 0.1191516966
680 | 3.679131985 | 0.0365293175 | 1.91813004 | 0.009522117674 | 1759.683228 | 0.002698410535 | 680 | 0.8584265113 | 0.8615978956 | 680 | 0.1169961691 | 0.1197409332
681 | 3.677986145 | 0.03621896356 | 1.917830944 | 0.009442688897 | 1742.442505 | 0.002677156357 | 681 | 0.8578211069 | 0.8614170551 | 681 | 0.1175291687 | 0.1203686148
682 | 3.676846981 | 0.03591248393 | 1.917533517 | 0.00936423894 | 1725.432495 | 0.002656151773 | 682 | 0.8575543165 | 0.8615859151 | 682 | 0.1181099787 | 0.1209713295
683 | 3.675714731 | 0.03560981154 | 1.917237878 | 0.009286749177 | 1708.649048 | 0.002635392593 | 683 | 0.8570486307 | 0.8604242206 | 683 | 0.1186426058 | 0.1215923056
684 | 3.674589396 | 0.0353108868 | 1.916944027 | 0.009210202843 | 1692.088013 | 0.002614874626 | 684 | 0.8569688201 | 0.8609870672 | 684 | 0.119204402 | 0.1221612766
685 | 3.673470736 | 0.03501565754 | 1.916651845 | 0.009134589694 | 1675.746582 | 0.002594595542 | 685 | 0.8568735719 | 0.8596300483 | 685 | 0.1197880507 | 0.1227370948
686 | 3.67235899 | 0.03472406417 | 1.916361451 | 0.009059893899 | 1659.62085 | 0.002574550686 | 686 | 0.8564897776 | 0.8605000377 | 686 | 0.1203442812 | 0.1234065443
687 | 3.671253681 | 0.03443603218 | 1.916072607 | 0.008986098692 | 1643.706665 | 0.002554736566 | 687 | 0.8561010957 | 0.8589929342 | 687 | 0.1208691597 | 0.1238590777
688 | 3.67015481 | 0.0341515094 | 1.915785551 | 0.00891318731 | 1628.000244 | 0.002535149222 | 688 | 0.8559658527 | 0.8598966002 | 688 | 0.1214358062 | 0.1244758889
689 | 3.669062614 | 0.0338704586 | 1.915500164 | 0.008841152303 | 1612.499268 | 0.002515786793 | 689 | 0.8554395437 | 0.8583363891 | 689 | 0.1219649911 | 0.1249587759
690 | 3.667977333 | 0.03359281272 | 1.915216446 | 0.008769977838 | 1597.199951 | 0.002496644156 | 690 | 0.8552830219 | 0.8581707478 | 690 | 0.1225285083 | 0.1255835742
691 | 3.666897774 | 0.03331851959 | 1.914934278 | 0.008699650876 | 1582.098999 | 0.002477720147 | 691 | 0.8549610972 | 0.8578312397 | 691 | 0.1230655834 | 0.1260791719
692 | 3.66582489 | 0.03304752707 | 1.914653897 | 0.008630156517 | 1567.192871 | 0.002459009644 | 692 | 0.8543886542 | 0.8580200672 | 692 | 0.1235818565 | 0.1267767996
693 | 3.664758682 | 0.03277978674 | 1.914375067 | 0.008561484516 | 1552.478882 | 0.002440510085 | 693 | 0.8541529179 | 0.8567512035 | 693 | 0.1241241023 | 0.1272334605
694 | 3.663698435 | 0.0325152427 | 1.914097905 | 0.008493620902 | 1537.953735 | 0.002422218677 | 694 | 0.8538880348 | 0.8567520976 | 694 | 0.1246636063 | 0.1278463304
695 | 3.662644386 | 0.03225385025 | 1.913822174 | 0.008426554501 | 1523.614502 | 0.002404132392 | 695 | 0.8534706235 | 0.855766058 | 695 | 0.1251934767 | 0.1282174438
696 | 3.661596775 | 0.0319955647 | 1.913548231 | 0.008360271342 | 1509.457886 | 0.002386247972 | 696 | 0.853395462 | 0.8557257056 | 696 | 0.1257362366 | 0.1288070083
697 | 3.660555363 | 0.03174033016 | 1.913275719 | 0.008294761181 | 1495.481201 | 0.002368562389 | 697 | 0.8531538844 | 0.8543735743 | 697 | 0.126266256 | 0.1293517351
698 | 3.659519672 | 0.03148810565 | 1.913004756 | 0.008230012842 | 1481.681763 | 0.002351073548 | 698 | 0.8528798223 | 0.854929328 | 698 | 0.1267918795 | 0.1299593449
699 | 3.658490181 | 0.03123884462 | 1.912735462 | 0.008166012354 | 1468.056274 | 0.002333777957 | 699 | 0.8525540829 | 0.8542354107 | 699 | 0.1273205578 | 0.1304688305
700 | 3.657466888 | 0.03099250048 | 1.912467599 | 0.008102751337 | 1454.602417 | 0.002316672355 | 700 | 0.8521423936 | 0.8541592956 | 700 | 0.1278266013 | 0.1308530867
701 | 3.656449556 | 0.030749036 | 1.912201405 | 0.008040218614 | 1441.317627 | 0.002299755346 | 701 | 0.8520773649 | 0.8531409502 | 701 | 0.128354758 | 0.131490171
702 | 3.655438185 | 0.03050840832 | 1.911936641 | 0.007978404872 | 1428.199341 | 0.00228302367 | 702 | 0.8512119055 | 0.8530694842 | 702 | 0.1288529932 | 0.1319280267
703 | 3.654432297 | 0.03027055599 | 1.911673307 | 0.007917293347 | 1415.243896 | 0.002266474068 | 703 | 0.8509196639 | 0.8521071076 | 703 | 0.1293567866 | 0.1324645877
704 | 3.653432608 | 0.03003546223 | 1.911411643 | 0.007856879383 | 1402.449707 | 0.00225010491 | 704 | 0.850900948 | 0.8513795733 | 704 | 0.1298958659 | 0.1330554038
705 | 3.652438641 | 0.02980306931 | 1.91115129 | 0.007797150873 | 1389.814087 | 0.002233912703 | 705 | 0.8505023122 | 0.8517004251 | 705 | 0.1303991526 | 0.1334768534
706 | 3.651450157 | 0.02957333438 | 1.910892487 | 0.007738094777 | 1377.33374 | 0.002217895351 | 706 | 0.850431025 | 0.850769639 | 706 | 0.1309337616 | 0.133981511
707 | 3.650467873 | 0.02934624068 | 1.910635233 | 0.007679708302 | 1365.007935 | 0.00220205076 | 707 | 0.8500620127 | 0.8505595922 | 707 | 0.1314306706 | 0.1345270574
708 | 3.649490833 | 0.02912173048 | 1.910379291 | 0.007621976081 | 1352.833008 | 0.002186376601 | 708 | 0.8493731022 | 0.8502852917 | 708 | 0.131896466 | 0.1349226683
709 | 3.648519516 | 0.02889976837 | 1.910124779 | 0.007564889733 | 1340.806885 | 0.002170869848 | 709 | 0.849123776 | 0.8497720361 | 709 | 0.132412523 | 0.1355727315
710 | 3.647553682 | 0.02868032455 | 1.909871697 | 0.007508442272 | 1328.927734 | 0.002155528869 | 710 | 0.8485463858 | 0.8486674428 | 710 | 0.1328856051 | 0.1360358745
711 | 3.646593571 | 0.02846335433 | 1.909620166 | 0.007452622056 | 1317.192749 | 0.002140350407 | 711 | 0.8485118151 | 0.8486102819 | 711 | 0.1333989203 | 0.1365121752
712 | 3.645638704 | 0.02824882418 | 1.909369946 | 0.007397420239 | 1305.599976 | 0.002125333296 | 712 | 0.8481125832 | 0.8485972881 | 712 | 0.1339024901 | 0.1369380653
713 | 3.64468956 | 0.02803670242 | 1.909121156 | 0.007342829835 | 1294.147583 | 0.002110474743 | 713 | 0.8476346731 | 0.8470928669 | 713 | 0.1343707442 | 0.1376038194
714 | 3.643745422 | 0.02782695927 | 1.908873677 | 0.007288842462 | 1282.833252 | 0.002095773583 | 714 | 0.8476122618 | 0.8466320634 | 714 | 0.1348798126 | 0.1378264278
715 | 3.642807007 | 0.02761953697 | 1.908627629 | 0.007235444151 | 1271.654175 | 0.002081225393 | 715 | 0.8472204208 | 0.8473635912 | 715 | 0.135356009 | 0.1384647787
716 | 3.641873837 | 0.02741442993 | 1.908382893 | 0.007182633504 | 1260.609375 | 0.002066830406 | 716 | 0.8466874957 | 0.8457514048 | 716 | 0.1358281821 | 0.1388752311
717 | 3.640945673 | 0.02721158788 | 1.908139586 | 0.007130397484 | 1249.696167 | 0.002052585362 | 717 | 0.8466230631 | 0.8457480669 | 717 | 0.1363322735 | 0.1394488215
718 | 3.640022755 | 0.02701098099 | 1.907897472 | 0.007078730036 | 1238.912842 | 0.002038488397 | 718 | 0.8462552428 | 0.8439844251 | 718 | 0.1368010193 | 0.1398705393
719 | 3.63910532 | 0.02681259252 | 1.907656908 | 0.007027625106 | 1228.257935 | 0.002024538349 | 719 | 0.8459018469 | 0.8448548913 | 719 | 0.1372742653 | 0.1402505934
720 | 3.63819313 | 0.02661636844 | 1.907417536 | 0.006977069192 | 1217.728271 | 0.002010731492 | 720 | 0.8457860351 | 0.843462348 | 720 | 0.1377584636 | 0.1407380849
721 | 3.637285709 | 0.02642229944 | 1.907179475 | 0.006927061826 | 1207.323608 | 0.001997068059 | 721 | 0.8454751372 | 0.843067944 | 721 | 0.1382331848 | 0.1413605064
722 | 3.636383533 | 0.02623032779 | 1.906942844 | 0.006877586246 | 1197.040039 | 0.001983543625 | 722 | 0.8449988365 | 0.8432410359 | 722 | 0.1386844218 | 0.1416846663
723 | 3.635486126 | 0.02604045719 | 1.906707287 | 0.00682864571 | 1186.878174 | 0.001970159356 | 723 | 0.844773531 | 0.8423460126 | 723 | 0.1391613781 | 0.142201975
724 | 3.634593964 | 0.02585263178 | 1.90647316 | 0.006780223921 | 1176.834351 | 0.001956910593 | 724 | 0.8444184065 | 0.8414755464 | 724 | 0.1396217644 | 0.1426045597
725 | 3.633707047 | 0.02566684224 | 1.906240344 | 0.006732320879 | 1166.908081 | 0.001943797222 | 725 | 0.8441838026 | 0.8418075442 | 725 | 0.140084669 | 0.143153742
726 | 3.632824421 | 0.025483042 | 1.90600872 | 0.006684923079 | 1157.09668 | 0.001930816914 | 726 | 0.8438183665 | 0.8414510489 | 726 | 0.140540719 | 0.1435555816
727 | 3.631947041 | 0.0253012199 | 1.905778289 | 0.006638028193 | 1147.39917 | 0.001917968038 | 727 | 0.8435364366 | 0.8408194184 | 727 | 0.1409980357 | 0.1440367848
728 | 3.631074667 | 0.02512134053 | 1.905549288 | 0.006591626909 | 1137.813599 | 0.001905248617 | 728 | 0.8431689143 | 0.8399319649 | 728 | 0.141447857 | 0.1445639133
729 | 3.630206823 | 0.02494337782 | 1.90532136 | 0.006545714103 | 1128.338379 | 0.001892657485 | 729 | 0.8428491354 | 0.8401423097 | 729 | 0.141897127 | 0.145077765
730 | 3.629343987 | 0.0247673057 | 1.905094862 | 0.006500281859 | 1118.971924 | 0.001880192314 | 730 | 0.8423490524 | 0.8396385312 | 730 | 0.1423328817 | 0.1454772949
731 | 3.62848568 | 0.02459310181 | 1.904869437 | 0.006455325056 | 1109.712769 | 0.00186785229 | 731 | 0.8420264721 | 0.839763701 | 731 | 0.1427770257 | 0.1459792703
732 | 3.627632141 | 0.02442073449 | 1.904645205 | 0.006410835776 | 1100.559204 | 0.001855634968 | 732 | 0.8418826461 | 0.8387963176 | 732 | 0.1432307661 | 0.1464130878
733 | 3.626783371 | 0.02425018325 | 1.904422164 | 0.006366808899 | 1091.509888 | 0.001843539183 | 733 | 0.84163481 | 0.8393324018 | 733 | 0.1436748952 | 0.1469032019
734 | 3.625939131 | 0.0240814276 | 1.904200435 | 0.006323238369 | 1082.563477 | 0.001831563772 | 734 | 0.8412438035 | 0.8388435841 | 734 | 0.1441071182 | 0.1474299729
735 | 3.625099659 | 0.02391443215 | 1.903979778 | 0.006280116737 | 1073.718018 | 0.001819706173 | 735 | 0.8408297896 | 0.8388010263 | 735 | 0.1445355862 | 0.1478390843
736 | 3.62426424 | 0.02374917269 | 1.903760314 | 0.006237438414 | 1064.97229 | 0.001807965455 | 736 | 0.8410097361 | 0.8391968012 | 736 | 0.1449979544 | 0.1483680606
737 | 3.623434067 | 0.02358565107 | 1.903542042 | 0.006195201073 | 1056.325562 | 0.001796340803 | 737 | 0.8403431773 | 0.8390160203 | 737 | 0.1454060972 | 0.1490455419
738 | 3.622607946 | 0.02342380956 | 1.903324962 | 0.00615339214 | 1047.775146 | 0.001784829306 | 738 | 0.8399673104 | 0.8386211991 | 738 | 0.1458281577 | 0.1493121237
739 | 3.621786356 | 0.02326364629 | 1.903108954 | 0.00611201115 | 1039.320679 | 0.001773430617 | 739 | 0.8397609591 | 0.8385618329 | 739 | 0.1462593228 | 0.1500729322
740 | 3.620969296 | 0.02310513705 | 1.902894139 | 0.006071051583 | 1030.960571 | 0.001762143103 | 740 | 0.839481771 | 0.8392364979 | 740 | 0.146681875 | 0.1506337374
741 | 3.620156527 | 0.02294825017 | 1.902680397 | 0.006030505523 | 1022.693176 | 0.001750964904 | 741 | 0.8388801813 | 0.838927865 | 741 | 0.1470869035 | 0.150895685
742 | 3.619348288 | 0.02279297821 | 1.902467966 | 0.005990371108 | 1014.517822 | 0.001739895204 | 742 | 0.8388291001 | 0.8391438127 | 742 | 0.1475205272 | 0.1515581757
743 | 3.618544102 | 0.0226392895 | 1.90225637 | 0.005950640887 | 1006.4328 | 0.001728932606 | 743 | 0.8389031291 | 0.8399046063 | 743 | 0.1479566395 | 0.1521342844
744 | 3.617744446 | 0.02248717099 | 1.902046084 | 0.005911310669 | 998.4371338 | 0.001718075597 | 744 | 0.8383889794 | 0.8394836187 | 744 | 0.1483516991 | 0.152481094
745 | 3.616949081 | 0.02233658917 | 1.901836872 | 0.005872372538 | 990.5289307 | 0.001707322313 | 745 | 0.838044703 | 0.8403331637 | 745 | 0.148760438 | 0.1528787166
746 | 3.616158009 | 0.0221875459 | 1.901628733 | 0.005833826959 | 982.708252 | 0.001696672873 | 746 | 0.8374118805 | 0.839579761 | 746 | 0.1491501927 | 0.1536126584
747 | 3.615370989 | 0.0220399946 | 1.901421666 | 0.005795661826 | 974.9723511 | 0.001686124364 | 747 | 0.8375723362 | 0.8399482965 | 747 | 0.1495873034 | 0.1539313197
748 | 3.614588261 | 0.02189393714 | 1.901215792 | 0.005757878069 | 967.3212891 | 0.001675676787 | 748 | 0.8369931579 | 0.8401619196 | 748 | 0.1499663144 | 0.1545919329
749 | 3.613809586 | 0.02174934 | 1.901010871 | 0.005720467307 | 959.7531738 | 0.001665328164 | 749 | 0.8368811011 | 0.8395563364 | 749 | 0.150375396 | 0.1549607366
750 | 3.613034964 | 0.02160619386 | 1.900807023 | 0.005683426745 | 952.2672729 | 0.001655077795 | 750 | 0.8361273408 | 0.8402327895 | 750 | 0.1507431865 | 0.1555598974
751 | 3.612264633 | 0.0214644745 | 1.900604248 | 0.005646749865 | 944.8621826 | 0.001644923934 | 751 | 0.836134851 | 0.8398835659 | 751 | 0.1511536837 | 0.1559095383
752 | 3.611498117 | 0.02132416889 | 1.900402427 | 0.00561043527 | 937.5373535 | 0.001634866116 | 752 | 0.8363429308 | 0.8392860889 | 752 | 0.151578337 | 0.1564287394
753 | 3.610735893 | 0.02118526213 | 1.900201797 | 0.005574476905 | 930.2914429 | 0.00162490306 | 753 | 0.8355105519 | 0.8405763507 | 753 | 0.1519420892 | 0.1568374038
754 | 3.609977722 | 0.02104771882 | 1.900002241 | 0.005538866855 | 923.1227417 | 0.001615032321 | 754 | 0.8352006674 | 0.8399721384 | 754 | 0.1523202211 | 0.1572228074
755 | 3.609223366 | 0.02091153711 | 1.899803638 | 0.00550360512 | 916.0310059 | 0.001605254365 | 755 | 0.8350208998 | 0.839435935 | 755 | 0.1527177095 | 0.1577662975
756 | 3.608472824 | 0.02077670023 | 1.899605989 | 0.005468686577 | 909.0151367 | 0.001595567912 | 756 | 0.8345745802 | 0.8394582868 | 756 | 0.1530818343 | 0.1581854522
757 | 3.607726336 | 0.02064318024 | 1.899409294 | 0.005434105173 | 902.0737305 | 0.001585970866 | 757 | 0.8343622684 | 0.8402630091 | 757 | 0.1534678936 | 0.1585282087
758 | 3.606983423 | 0.02051096596 | 1.899213672 | 0.005399857182 | 895.2059326 | 0.001576462993 | 758 | 0.8338118196 | 0.8388701081 | 758 | 0.1538348198 | 0.1590632796
759 | 3.606245041 | 0.02038004436 | 1.899019122 | 0.005365939811 | 888.4108887 | 0.001567042549 | 759 | 0.8343157768 | 0.8390777111 | 759 | 0.1542602628 | 0.1595008224
760 | 3.605509758 | 0.02025039494 | 1.898825526 | 0.005332347471 | 881.687561 | 0.001557709416 | 760 | 0.8341492414 | 0.8390693069 | 760 | 0.1546359062 | 0.1599081606
761 | 3.604778767 | 0.02012200654 | 1.898632884 | 0.005299077369 | 875.0350952 | 0.001548461849 | 761 | 0.8333522081 | 0.8387143612 | 761 | 0.1549658626 | 0.1597750634
762 | 3.604051352 | 0.01999485493 | 1.898441195 | 0.005266124383 | 868.4523315 | 0.001539298915 | 762 | 0.8333995342 | 0.8384099603 | 762 | 0.1553598344 | 0.1606598347
763 | 3.603327751 | 0.01986894011 | 1.89825058 | 0.00523348758 | 861.9390259 | 0.001530220266 | 763 | 0.8328267932 | 0.8382861614 | 763 | 0.1557206511 | 0.1609043628
764 | 3.602607727 | 0.01974422485 | 1.898060799 | 0.005201157182 | 855.493042 | 0.00152122369 | 764 | 0.8325288296 | 0.8374669552 | 764 | 0.1560826898 | 0.1612939686
765 | 3.601891756 | 0.01962071471 | 1.89787209 | 0.005169135053 | 849.114624 | 0.001512309304 | 765 | 0.832472682 | 0.8378503919 | 765 | 0.156442374 | 0.1616360843
766 | 3.601179123 | 0.01949838176 | 1.897684216 | 0.005137414206 | 842.8022461 | 0.001503475592 | 766 | 0.8322858214 | 0.8370687366 | 766 | 0.1568013132 | 0.1622202247
767 | 3.600470543 | 0.01937721856 | 1.897497416 | 0.005105992779 | 836.5553589 | 0.001494721626 | 767 | 0.831389904 | 0.8373359442 | 767 | 0.1571155488 | 0.1623411328
768 | 3.599764824 | 0.01925720833 | 1.897311449 | 0.005074867513 | 830.37323 | 0.001486047287 | 768 | 0.8318160176 | 0.8367372751 | 768 | 0.1575231701 | 0.1628932357
769 | 3.599063396 | 0.01913833991 | 1.897126436 | 0.005044033285 | 824.2547607 | 0.001477450714 | 769 | 0.8312235475 | 0.8365088105 | 769 | 0.1578597724 | 0.1630853266
770 | 3.598365307 | 0.01902058721 | 1.896942377 | 0.005013485905 | 818.1989746 | 0.001468930626 | 770 | 0.8308919668 | 0.8358871937 | 770 | 0.1581887305 | 0.1633919179
771 | 3.597670794 | 0.01890395582 | 1.896759272 | 0.004983224906 | 812.2056274 | 0.001460487605 | 771 | 0.8306478858 | 0.8367202282 | 771 | 0.158535555 | 0.1637535095
772 | 3.596979856 | 0.01878841966 | 1.896577001 | 0.004953244235 | 806.2733765 | 0.001452119672 | 772 | 0.830521524 | 0.8355531096 | 772 | 0.1589045227 | 0.1642255336
773 | 3.596292257 | 0.01867396198 | 1.896395683 | 0.004923540633 | 800.4014893 | 0.001443825779 | 773 | 0.8306298256 | 0.8353018761 | 773 | 0.1592753828 | 0.1648266464
774 | 3.595608234 | 0.01856058091 | 1.8962152 | 0.004894112702 | 794.5895996 | 0.001435605926 | 774 | 0.8300335407 | 0.8353259563 | 774 | 0.1595772505 | 0.1648518443
775 | 3.594927311 | 0.01844825596 | 1.896035552 | 0.004864954855 | 788.8364258 | 0.001427459065 | 775 | 0.8296487927 | 0.835244 | 775 | 0.1599286646 | 0.1654545218
776 | 3.594250202 | 0.01833697781 | 1.895856977 | 0.004836065695 | 783.1416626 | 0.0014193838 | 776 | 0.8297559619 | 0.8348523974 | 776 | 0.1602751315 | 0.165499419
777 | 3.59357667 | 0.01822673529 | 1.895679235 | 0.004807441961 | 777.5044556 | 0.001411379781 | 777 | 0.8290981054 | 0.8347828388 | 777 | 0.1605639458 | 0.1659711152
778 | 3.592905998 | 0.01811751351 | 1.89550221 | 0.004779079929 | 771.9240723 | 0.001403446426 | 778 | 0.8292151093 | 0.8342630863 | 778 | 0.1609450132 | 0.1663013697
779 | 3.592238903 | 0.01800929941 | 1.895326257 | 0.004750976339 | 766.3995972 | 0.001395582338 | 779 | 0.8286358714 | 0.8336221576 | 779 | 0.1612602025 | 0.1666409671
780 | 3.591575146 | 0.01790207997 | 1.895151019 | 0.004723127466 | 760.9303589 | 0.001387786935 | 780 | 0.8282673955 | 0.8329232931 | 780 | 0.1615494192 | 0.1669929326
781 | 3.590914726 | 0.01779584773 | 1.894976735 | 0.004695531912 | 755.5159302 | 0.001380059519 | 781 | 0.8282670379 | 0.8336287737 | 781 | 0.1618998945 | 0.1672777981
782 | 3.590257645 | 0.01769058406 | 1.894803286 | 0.004668184556 | 750.1552124 | 0.001372399041 | 782 | 0.8277912736 | 0.8330233097 | 782 | 0.1622037888 | 0.1674938053
783 | 3.589603901 | 0.01758628711 | 1.894630671 | 0.004641085863 | 744.8480835 | 0.00136480527 | 783 | 0.8275475502 | 0.8323293924 | 783 | 0.1625151038 | 0.1677718014
784 | 3.588953018 | 0.01748293638 | 1.89445889 | 0.00461422978 | 739.5933838 | 0.001357277157 | 784 | 0.8271366954 | 0.8328895569 | 784 | 0.1628379524 | 0.1682174355
785 | 3.588305473 | 0.01738053188 | 1.894287825 | 0.004587616771 | 734.3909912 | 0.001349814353 | 785 | 0.8271856904 | 0.8322013617 | 785 | 0.1631729156 | 0.168448016
786 | 3.587661505 | 0.01727905497 | 1.894117832 | 0.004561240785 | 729.2397461 | 0.001342415577 | 786 | 0.8270951509 | 0.8320031166 | 786 | 0.1634946764 | 0.1687674522
787 | 3.587020159 | 0.01717849076 | 1.893948436 | 0.004535099957 | 724.1390991 | 0.001335080364 | 787 | 0.8267245889 | 0.831815362 | 787 | 0.163778007 | 0.1687988639
788 | 3.586382389 | 0.01707883552 | 1.893779993 | 0.00450919196 | 719.088562 | 0.001327807782 | 788 | 0.8261583447 | 0.8322228193 | 788 | 0.164068833 | 0.1693847924
789 | 3.585747719 | 0.01698007807 | 1.893612385 | 0.004483514931 | 714.0875854 | 0.001320597483 | 789 | 0.8267553449 | 0.8302587271 | 789 | 0.1643970907 | 0.1697426438
790 | 3.58511591 | 0.01688220166 | 1.893445492 | 0.004458063748 | 709.1351929 | 0.001313448534 | 790 | 0.8259600401 | 0.8310291171 | 790 | 0.1647097766 | 0.17014274
791 | 3.5844872 | 0.01678520255 | 1.893279433 | 0.004432837944 | 704.2311401 | 0.001306360355 | 791 | 0.8254302144 | 0.830442667 | 791 | 0.1649823487 | 0.1703282297
792 | 3.583861589 | 0.01668907516 | 1.89311409 | 0.00440783659 | 699.3751221 | 0.001299332827 | 792 | 0.8252134919 | 0.8302714825 | 792 | 0.1652598977 | 0.1704856306
793 | 3.583239079 | 0.01659380086 | 1.892949581 | 0.004383054096 | 694.565979 | 0.001292364439 | 793 | 0.8252295256 | 0.8304472566 | 793 | 0.1655496955 | 0.1708413959
794 | 3.582619429 | 0.01649936661 | 1.892785907 | 0.004358487204 | 689.8030396 | 0.001285454491 | 794 | 0.8252295852 | 0.8292709589 | 794 | 0.1659006476 | 0.1712331921
795 | 3.582003117 | 0.01640577242 | 1.892623067 | 0.004334136378 | 685.0863037 | 0.001278602751 | 795 | 0.8242630363 | 0.8291854262 | 795 | 0.1661435366 | 0.1714233011
796 | 3.581389666 | 0.01631301083 | 1.892460942 | 0.004309999291 | 680.4152222 | 0.001271809218 | 796 | 0.8243129253 | 0.8295442462 | 796 | 0.1664707363 | 0.1718241572
797 | 3.580779076 | 0.01622106135 | 1.892299533 | 0.00428607082 | 675.7886353 | 0.001265072147 | 797 | 0.8243353367 | 0.8280534148 | 797 | 0.1667700708 | 0.1721440852
798 | 3.580171347 | 0.01612991653 | 1.892138839 | 0.004262350034 | 671.2063599 | 0.001258391188 | 798 | 0.8240904212 | 0.8290402889 | 798 | 0.1670384109 | 0.1722690463
799 | 3.579566717 | 0.01603957266 | 1.891979098 | 0.00423883507 | 666.6679688 | 0.001251765992 | 799 | 0.8243886232 | 0.8278470635 | 799 | 0.1673258841 | 0.1724868268
800 | 3.578964949 | 0.0159500204 | 1.891819954 | 0.004215523135 | 662.1728516 | 0.001245195977 | 800 | 0.8237732649 | 0.8291471004 | 800 | 0.1675821841 | 0.1713416725
801 | 3.578365803 | 0.01586124673 | 1.891661525 | 0.004192411434 | 657.7202759 | 0.001238680561 | 801 | 0.8235172033 | 0.829508841 | 801 | 0.1678557545 | 0.1714915335
802 | 3.577769756 | 0.01577324979 | 1.89150393 | 0.004169499967 | 653.3102417 | 0.001232219161 | 802 | 0.823320806 | 0.8289528489 | 802 | 0.168140918 | 0.171916008
803 | 3.577176571 | 0.01568601094 | 1.891347051 | 0.004146783147 | 648.9416504 | 0.001225810731 | 803 | 0.8230614066 | 0.829133749 | 803 | 0.1684121192 | 0.1720518321
804 | 3.576586723 | 0.01559952833 | 1.891191125 | 0.004124260508 | 644.6142578 | 0.001219454687 | 804 | 0.8228461146 | 0.8283596039 | 804 | 0.1686862409 | 0.1724062562
805 | 3.575998783 | 0.01551379636 | 1.891035557 | 0.004101931583 | 640.3278809 | 0.001213151962 | 805 | 0.822653532 | 0.8284457326 | 805 | 0.1689608395 | 0.1725919396
806 | 3.575414181 | 0.01542880107 | 1.890880942 | 0.004079791717 | 636.081604 | 0.001206900226 | 806 | 0.8224339485 | 0.8278875947 | 806 | 0.1692236513 | 0.172883153
807 | 3.574832201 | 0.01534453034 | 1.890727043 | 0.004057837185 | 631.8746338 | 0.001200699015 | 807 | 0.8221543431 | 0.8279447556 | 807 | 0.1694848239 | 0.1731203198
808 | 3.574252844 | 0.01526098605 | 1.89057374 | 0.004036072642 | 627.7077026 | 0.001194549492 | 808 | 0.8219658136 | 0.8272181749 | 808 | 0.1697585285 | 0.1733730584
809 | 3.573676586 | 0.01517815702 | 1.890421271 | 0.004014490172 | 623.5793457 | 0.001188449445 | 809 | 0.8218281269 | 0.8276173472 | 809 | 0.1700226963 | 0.1735557169
810 | 3.573102474 | 0.01509603113 | 1.890269399 | 0.003993089776 | 619.4894409 | 0.001182399108 | 810 | 0.8215563297 | 0.8271849155 | 810 | 0.1702843904 | 0.1739768088
811 | 3.5725317 | 0.01501460467 | 1.890118361 | 0.00397186866 | 615.4373779 | 0.001176397433 | 811 | 0.8213570118 | 0.8269782066 | 811 | 0.1705385149 | 0.1741056889
812 | 3.57196331 | 0.01493386924 | 1.889967918 | 0.003950826358 | 611.4229736 | 0.001170444419 | 812 | 0.8211350441 | 0.8264288306 | 812 | 0.1707962751 | 0.1743896157
813 | 3.571397305 | 0.01485381927 | 1.889818192 | 0.003929960076 | 607.4456787 | 0.001164539717 | 813 | 0.8208678365 | 0.8267181516 | 813 | 0.1710473597 | 0.1746170074
814 | 3.57083416 | 0.01477444358 | 1.88966918 | 0.003909267019 | 603.5048828 | 0.001158682164 | 814 | 0.8207274079 | 0.826040566 | 814 | 0.1713067442 | 0.1747969985
815 | 3.570273876 | 0.01469573192 | 1.889520884 | 0.003888745559 | 599.6002197 | 0.001152871177 | 815 | 0.8204958439 | 0.8260109425 | 815 | 0.1715587676 | 0.1751665622
816 | 3.569715977 | 0.01461768802 | 1.889373183 | 0.003868396394 | 595.7316895 | 0.001147107454 | 816 | 0.8203280568 | 0.8261335492 | 816 | 0.1718068719 | 0.1752694249
817 | 3.569160938 | 0.01454029419 | 1.889226198 | 0.003848214168 | 591.8982544 | 0.001141389133 | 817 | 0.8201031089 | 0.8253898025 | 817 | 0.1720512211 | 0.1755778193
818 | 3.568608046 | 0.01446354389 | 1.889079809 | 0.003828197718 | 588.0996094 | 0.001135716331 | 818 | 0.8199450374 | 0.8252189755 | 818 | 0.1723075509 | 0.1757185757
819 | 3.568058014 | 0.01438744087 | 1.888934255 | 0.003808349837 | 584.3362427 | 0.001130089397 | 819 | 0.8196821213 | 0.8253577948 | 819 | 0.1725425124 | 0.1760924757
820 | 3.567510605 | 0.01431196649 | 1.888789296 | 0.003788661677 | 580.6064453 | 0.001124506001 | 820 | 0.8195322156 | 0.8254275322 | 820 | 0.1727845818 | 0.1761103272
821 | 3.56696558 | 0.01423711609 | 1.888644934 | 0.00376913487 | 576.9104004 | 0.00111896696 | 821 | 0.8193158507 | 0.8244184852 | 821 | 0.1730233729 | 0.1765370965
822 | 3.566422939 | 0.01416288968 | 1.888501287 | 0.003749769414 | 573.2481079 | 0.001113472041 | 822 | 0.8191086054 | 0.8243606687 | 822 | 0.1732571125 | 0.1766123623
823 | 3.565882683 | 0.01408927329 | 1.888358116 | 0.003730561584 | 569.6187134 | 0.001108020311 | 823 | 0.8189662695 | 0.8241220713 | 823 | 0.173499465 | 0.1769090444
824 | 3.565345287 | 0.01401626319 | 1.888215899 | 0.00371150882 | 566.0217896 | 0.001102610724 | 824 | 0.8187627196 | 0.824144423 | 824 | 0.1737333238 | 0.1770810783
825 | 3.564810276 | 0.01394385472 | 1.88807416 | 0.003692612983 | 562.4574585 | 0.001097244327 | 825 | 0.8185232878 | 0.8239584565 | 825 | 0.1739707887 | 0.1773093343
826 | 3.564277649 | 0.01387203857 | 1.887933016 | 0.003673869418 | 558.9249878 | 0.001091919607 | 826 | 0.8183678389 | 0.8236849904 | 826 | 0.1741921306 | 0.177580297
827 | 3.563747406 | 0.01380081289 | 1.887792587 | 0.003655277891 | 555.4241333 | 0.001086636563 | 827 | 0.8182493448 | 0.8233048916 | 827 | 0.1744268537 | 0.1776851863
828 | 3.563219547 | 0.01373016648 | 1.887652755 | 0.003636836074 | 551.9544678 | 0.001081394614 | 828 | 0.8180132508 | 0.8230487108 | 828 | 0.1746457219 | 0.1780591756
829 | 3.562694311 | 0.01366009563 | 1.887513518 | 0.003618542338 | 548.515625 | 0.001076193177 | 829 | 0.8178216219 | 0.8227140903 | 829 | 0.1748702228 | 0.178091675
830 | 3.562171459 | 0.01359058917 | 1.887374997 | 0.003600394353 | 545.1071167 | 0.001071031671 | 830 | 0.8176370859 | 0.8237386942 | 830 | 0.1750917733 | 0.1783648431
831 | 3.561650753 | 0.01352164894 | 1.887237072 | 0.003582393052 | 541.7290039 | 0.001065910445 | 831 | 0.8174372315 | 0.8217686415 | 831 | 0.1753194481 | 0.1785920262
832 | 3.561132431 | 0.01345326379 | 1.887099624 | 0.003564534709 | 538.3805542 | 0.001060828567 | 832 | 0.8172576427 | 0.8226720691 | 832 | 0.175539881 | 0.178792879
833 | 3.560616493 | 0.01338543184 | 1.886962891 | 0.003546819091 | 535.0617065 | 0.00105578592 | 833 | 0.8170936108 | 0.8215416074 | 833 | 0.1757580042 | 0.1790327877
834 | 3.56010294 | 0.01331814378 | 1.886826754 | 0.003529242706 | 531.7718506 | 0.001050781459 | 834 | 0.8169369698 | 0.8223206997 | 834 | 0.1759727299 | 0.1791248471
835 | 3.55959177 | 0.01325139962 | 1.886691332 | 0.003511809045 | 528.5112915 | 0.001045816112 | 835 | 0.8167572021 | 0.8214005828 | 835 | 0.1761829853 | 0.1794587672
836 | 3.559082747 | 0.01318518631 | 1.886556387 | 0.003494511591 | 525.2790527 | 0.001040888368 | 836 | 0.816539526 | 0.8218004704 | 836 | 0.1763901114 | 0.1795036495
837 | 3.558576107 | 0.01311950199 | 1.886422038 | 0.003477350576 | 522.0750122 | 0.001035997993 | 837 | 0.8163455725 | 0.8210245371 | 837 | 0.1766097695 | 0.179854095
838 | 3.558071613 | 0.01305433735 | 1.886288285 | 0.003460324137 | 518.8987427 | 0.001031144755 | 838 | 0.8162413836 | 0.8216062188 | 838 | 0.1768154949 | 0.1798714697
839 | 3.557569504 | 0.01298969612 | 1.886155128 | 0.003443432506 | 515.7503052 | 0.001026328537 | 839 | 0.8160205483 | 0.8207218647 | 839 | 0.177015841 | 0.1802367717
840 | 3.557069778 | 0.01292556338 | 1.886022687 | 0.003426672192 | 512.6289673 | 0.001021548524 | 840 | 0.8158433437 | 0.8210564256 | 840 | 0.1772173196 | 0.1803068221
841 | 3.55657196 | 0.01286194287 | 1.885890603 | 0.003410044592 | 509.5348816 | 0.001016805065 | 841 | 0.8157827258 | 0.8203445673 | 841 | 0.1774277389 | 0.1805543005
842 | 3.556076527 | 0.01279881783 | 1.885759234 | 0.003393544815 | 506.4672241 | 0.001012096764 | 842 | 0.8155370951 | 0.8210021257 | 842 | 0.1776298285 | 0.1807221174
843 | 3.555583477 | 0.0127361957 | 1.885628462 | 0.003377174959 | 503.426239 | 0.001007424202 | 843 | 0.8154063821 | 0.8197729588 | 843 | 0.1778285205 | 0.1808971465
844 | 3.555092335 | 0.01267405972 | 1.885498285 | 0.003360931063 | 500.4111938 | 0.001002786448 | 844 | 0.8151891232 | 0.8208227754 | 844 | 0.1780241132 | 0.1810854375
845 | 3.554603338 | 0.01261241455 | 1.885368586 | 0.00334481406 | 497.4221497 | 0.0009981837356 | 845 | 0.8150811195 | 0.8196443915 | 845 | 0.1782263368 | 0.1812235862
846 | 3.554116726 | 0.0125512518 | 1.885239482 | 0.003328821622 | 494.4587097 | 0.0009936152492 | 846 | 0.8148955107 | 0.8200623989 | 846 | 0.1784117818 | 0.1814752072
847 | 3.553632021 | 0.01249056309 | 1.885110855 | 0.003312950721 | 491.5202332 | 0.0009890804067 | 847 | 0.8147362471 | 0.8191366196 | 847 | 0.178611055 | 0.1815417409
848 | 3.5531497 | 0.01243034936 | 1.884982944 | 0.00329720485 | 488.6072998 | 0.0009845800232 | 848 | 0.8145501614 | 0.819796741 | 848 | 0.1787965596 | 0.1818907857
849 | 3.552669287 | 0.0123706013 | 1.88485539 | 0.003281579353 | 485.7190247 | 0.0009801129345 | 849 | 0.8143988252 | 0.8187692165 | 849 | 0.1789916754 | 0.1818861812
850 | 3.552191257 | 0.01231131703 | 1.884728551 | 0.003266071435 | 482.8548889 | 0.0009756782092 | 850 | 0.8142620921 | 0.8195371032 | 850 | 0.1791760623 | 0.182154566
851 | 3.551714897 | 0.01225248538 | 1.884602189 | 0.003250681097 | 480.0148315 | 0.0009712760802 | 851 | 0.8140800595 | 0.8187644482 | 851 | 0.1793657839 | 0.1822147965
852 | 3.551240921 | 0.01219411287 | 1.884476423 | 0.003235411365 | 477.1992493 | 0.000966907246 | 852 | 0.8139591813 | 0.8189357519 | 852 | 0.1795514822 | 0.182455495
853 | 3.550768852 | 0.01213618927 | 1.884351134 | 0.003220256884 | 474.4072876 | 0.0009625703096 | 853 | 0.8138435483 | 0.8183171153 | 853 | 0.1797404289 | 0.182570681
854 | 3.550299168 | 0.01207870804 | 1.884226441 | 0.003205216723 | 471.6386414 | 0.0009582648636 | 854 | 0.8136284351 | 0.8188518286 | 854 | 0.1799135506 | 0.1827826947
855 | 3.549831152 | 0.01202166919 | 1.884102225 | 0.003190291114 | 468.8933411 | 0.0009539912571 | 855 | 0.8135268688 | 0.8177582622 | 855 | 0.1800965369 | 0.1829116642
856 | 3.54936552 | 0.01196506806 | 1.883978605 | 0.003175478661 | 466.171051 | 0.00094974885 | 856 | 0.8133776188 | 0.8182864189 | 856 | 0.1802829206 | 0.1830891967
857 | 3.548901558 | 0.01190889254 | 1.883855462 | 0.00316077657 | 463.471283 | 0.0009455371182 | 857 | 0.813241303 | 0.8172912002 | 857 | 0.1804558337 | 0.1831969768
858 | 3.548439503 | 0.0118531473 | 1.883732796 | 0.003146186005 | 460.7941589 | 0.0009413562948 | 858 | 0.8130275011 | 0.8184641004 | 858 | 0.1806270182 | 0.1833383888
859 | 3.547979832 | 0.01179782301 | 1.883610845 | 0.003131703939 | 458.1391296 | 0.0009372053901 | 859 | 0.8129591346 | 0.8174071312 | 859 | 0.1808015704 | 0.1835027486
860 | 3.547522068 | 0.01174292155 | 1.883489251 | 0.003117331769 | 455.5063477 | 0.0009330849862 | 860 | 0.812725246 | 0.8174655437 | 860 | 0.1809705794 | 0.1837134808
861 | 3.547066212 | 0.01168843359 | 1.883368254 | 0.0031030674 | 452.8954163 | 0.000928994501 | 861 | 0.8126782179 | 0.8171828389 | 861 | 0.1811360568 | 0.1837916523
862 | 3.546612501 | 0.01163434982 | 1.883247733 | 0.003088905709 | 450.305481 | 0.000924932363 | 862 | 0.8124907017 | 0.8171929717 | 862 | 0.1813153923 | 0.183975175
863 | 3.54616046 | 0.01158067957 | 1.883127689 | 0.003074852517 | 447.7373657 | 0.0009209003765 | 863 | 0.8123040795 | 0.8167789578 | 863 | 0.1814848036 | 0.1840668172
864 | 3.545710564 | 0.01152741071 | 1.883008242 | 0.003060902935 | 445.1902771 | 0.0009168971446 | 864 | 0.8121631145 | 0.8169057369 | 864 | 0.1816473901 | 0.1842930168
865 | 3.545262337 | 0.01147453766 | 1.882889152 | 0.003047055798 | 442.6639404 | 0.0009129224345 | 865 | 0.8120844364 | 0.816601336 | 865 | 0.1818127036 | 0.1843748838
866 | 3.544816256 | 0.01142206229 | 1.882770658 | 0.00303331227 | 440.1584778 | 0.0009089763043 | 866 | 0.8118882179 | 0.8165683746 | 866 | 0.1819691956 | 0.1845408827
867 | 3.544372082 | 0.01136997715 | 1.88265276 | 0.003019669559 | 437.6734314 | 0.0009050582303 | 867 | 0.8117980957 | 0.8157430887 | 867 | 0.1821410954 | 0.1846567094
868 | 3.543929815 | 0.01131827943 | 1.882535219 | 0.003006126732 | 435.2085571 | 0.0009011679795 | 868 | 0.8115884066 | 0.8165284991 | 868 | 0.1823022366 | 0.1848122478
869 | 3.543488979 | 0.01126696356 | 1.882418156 | 0.002992683556 | 432.7637329 | 0.0008973054937 | 869 | 0.8114933968 | 0.8157330155 | 869 | 0.1824565232 | 0.1849659234
870 | 3.543050766 | 0.01121603046 | 1.882301688 | 0.002979339333 | 430.3388672 | 0.0008934701909 | 870 | 0.8113769293 | 0.816036582 | 870 | 0.1826148331 | 0.185049817
871 | 3.542613983 | 0.01116547361 | 1.882185698 | 0.002966092667 | 427.9336548 | 0.0008896622458 | 871 | 0.8112303019 | 0.8155663013 | 871 | 0.1827728748 | 0.1852528751
872 | 3.542179108 | 0.01111528464 | 1.882070065 | 0.002952941228 | 425.5476379 | 0.0008858807851 | 872 | 0.8110569119 | 0.8157697916 | 872 | 0.1829228699 | 0.1852978319
873 | 3.541745901 | 0.01106546819 | 1.881955028 | 0.002939886414 | 423.1810303 | 0.0008821262745 | 873 | 0.8109574318 | 0.8153613806 | 873 | 0.1830806732 | 0.185515821
874 | 3.541314602 | 0.01101601496 | 1.881840348 | 0.002926926129 | 420.833374 | 0.0008783978992 | 874 | 0.8108295798 | 0.8151903749 | 874 | 0.1832365096 | 0.1856086105
875 | 3.540885448 | 0.01096692495 | 1.881726265 | 0.002914059209 | 418.5045471 | 0.0008746956009 | 875 | 0.8106859326 | 0.8153992295 | 875 | 0.1833907068 | 0.1858128607
876 | 3.540457726 | 0.01091819629 | 1.881612659 | 0.002901286818 | 416.1945801 | 0.0008710196125 | 876 | 0.8105747104 | 0.8147743344 | 876 | 0.1835247874 | 0.185851559
877 | 3.54003191 | 0.01086981874 | 1.881499529 | 0.002888605464 | 413.9029236 | 0.0008673688862 | 877 | 0.8104621768 | 0.8147982955 | 877 | 0.1836774349 | 0.185959965
878 | 3.539607763 | 0.01082179323 | 1.881386757 | 0.002876015147 | 411.6295166 | 0.0008637437131 | 878 | 0.8103164434 | 0.8149260879 | 878 | 0.1838245094 | 0.186116308
879 | 3.539185524 | 0.01077411696 | 1.881274462 | 0.002863515401 | 409.3742371 | 0.0008601436857 | 879 | 0.8102804422 | 0.814758122 | 879 | 0.1839682758 | 0.1861920506
880 | 3.538764954 | 0.01072678529 | 1.881162643 | 0.002851105062 | 407.1368713 | 0.0008565686294 | 880 | 0.8100886941 | 0.8146404028 | 880 | 0.1841097474 | 0.1863653362
881 | 3.538346291 | 0.0106797982 | 1.881051421 | 0.002838785062 | 404.91745 | 0.0008530186606 | 881 | 0.8099984527 | 0.8143207431 | 881 | 0.1842561215 | 0.186424315
882 | 3.537929058 | 0.0106331436 | 1.880940437 | 0.002826549578 | 402.7150574 | 0.0008494924405 | 882 | 0.8098121285 | 0.8142243028 | 882 | 0.1844049096 | 0.1866358817
883 | 3.537513971 | 0.01058682892 | 1.88083005 | 0.002814403269 | 400.5303955 | 0.0008459909004 | 883 | 0.8098101616 | 0.8143327832 | 883 | 0.184538722 | 0.1866758913
884 | 3.537100315 | 0.01054084487 | 1.880720139 | 0.002802341944 | 398.3627319 | 0.0008425131673 | 884 | 0.8096334338 | 0.8137618899 | 884 | 0.1846731305 | 0.1867875457
885 | 3.536688566 | 0.01049519144 | 1.880610585 | 0.002790367464 | 396.2123108 | 0.0008390595322 | 885 | 0.8095375299 | 0.8142238259 | 885 | 0.1848070472 | 0.1869609058
886 | 3.536278248 | 0.01044986397 | 1.880501509 | 0.002778477967 | 394.0788269 | 0.0008356299368 | 886 | 0.8094110489 | 0.8137167096 | 886 | 0.1849418283 | 0.1869773418
887 | 3.535870075 | 0.0104048606 | 1.880393028 | 0.002766672056 | 391.9619751 | 0.0008322233916 | 887 | 0.8092886806 | 0.813919127 | 887 | 0.1850807667 | 0.1872075796
888 | 3.535463333 | 0.01036017574 | 1.880284786 | 0.002754949266 | 389.8616638 | 0.000828840246 | 888 | 0.8092083335 | 0.8131045103 | 888 | 0.1852197349 | 0.1871108562
889 | 3.53505826 | 0.01031580754 | 1.880177021 | 0.002743307268 | 387.7774353 | 0.0008254796849 | 889 | 0.8091100454 | 0.8137803078 | 889 | 0.1853424013 | 0.1874199361
890 | 3.534654856 | 0.01027175412 | 1.880069733 | 0.002731748158 | 385.7096558 | 0.000822142174 | 890 | 0.8089976311 | 0.8128421903 | 890 | 0.1854835451 | 0.1873315871
891 | 3.53425312 | 0.01022801269 | 1.879962921 | 0.00272026984 | 383.6578979 | 0.0008188273059 | 891 | 0.8089007735 | 0.8135318756 | 891 | 0.1856086254 | 0.1876401305
892 | 3.533853054 | 0.01018458046 | 1.879856467 | 0.002708871849 | 381.6220703 | 0.000815534906 | 892 | 0.8087464571 | 0.8130388856 | 892 | 0.185723722 | 0.1875605732
893 | 3.533454418 | 0.01014145091 | 1.87975049 | 0.002697552554 | 379.6018372 | 0.000812264625 | 893 | 0.8086789846 | 0.8130602241 | 893 | 0.1858612895 | 0.1878156215
894 | 3.53305769 | 0.01009862684 | 1.879644871 | 0.002686312422 | 377.59729 | 0.0008090164047 | 894 | 0.8085551858 | 0.8128371239 | 894 | 0.1859834492 | 0.187841624
895 | 3.532662392 | 0.01005610265 | 1.879539728 | 0.002675150288 | 375.6081543 | 0.0008057900704 | 895 | 0.8084459901 | 0.8126948476 | 895 | 0.1861076206 | 0.1879193187
896 | 3.532268524 | 0.01001387183 | 1.879434943 | 0.002664063824 | 373.6340637 | 0.0008025849238 | 896 | 0.8083862066 | 0.8125644326 | 896 | 0.1862239391 | 0.1880860776
897 | 3.531876802 | 0.00997194089 | 1.879330635 | 0.002653057454 | 371.6756287 | 0.0007994020707 | 897 | 0.8082790971 | 0.8131803274 | 897 | 0.1863583326 | 0.1881004721
898 | 3.531486273 | 0.009930299595 | 1.879226804 | 0.002642123727 | 369.7316895 | 0.0007962397649 | 898 | 0.8081448674 | 0.8118032217 | 898 | 0.186473608 | 0.1883204132
899 | 3.531097412 | 0.009888946079 | 1.87912333 | 0.002631265903 | 367.8027039 | 0.0007930986467 | 899 | 0.8080490828 | 0.8127605915 | 899 | 0.1865920424 | 0.18821688
900 | 3.53071022 | 0.009847881272 | 1.879020214 | 0.00262048305 | 365.8884583 | 0.0007899784832 | 900 | 0.8079730272 | 0.8116697073 | 900 | 0.1866986454 | 0.1885110885

## sheet2
| ICBA | 57
300 | 2.677213669 | 2.456986904
301 | 2.684609413 | 2.448358297
302 | 2.692266464 | 2.441082478
303 | 2.70030427 | 2.435092211
304 | 2.708837986 | 2.430310965
305 | 2.717972755 | 2.426654339
306 | 2.727807045 | 2.424030304
307 | 2.73842907 | 2.422338486
308 | 2.749918461 | 2.421473503
309 | 2.762344599 | 2.421323776
310 | 2.775766373 | 2.421772003
311 | 2.790231228 | 2.422697544
312 | 2.805776834 | 2.42397666
313 | 2.822426796 | 2.425483465
314 | 2.840194225 | 2.427091599
315 | 2.859080791 | 2.428674221
316 | 2.879074574 | 2.430105686
317 | 2.900152922 | 2.431263685
318 | 2.922282696 | 2.432029009
319 | 2.945416451 | 2.432287455
320 | 2.969500303 | 2.43193078
321 | 2.994466782 | 2.430857658
322 | 3.020241976 | 2.428974628
323 | 3.046742439 | 2.426197529
324 | 3.073878527 | 2.422451496
325 | 3.101554394 | 2.417672157
326 | 3.129669189 | 2.41180563
327 | 3.158119678 | 2.404809237
328 | 3.186798573 | 2.396651268
329 | 3.215600491 | 2.387311697
330 | 3.244417429 | 2.376780748
331 | 3.273145676 | 2.365059853
332 | 3.301681519 | 2.352160454
333 | 3.329927921 | 2.338103771
334 | 3.357788563 | 2.322920084
335 | 3.385176659 | 2.306648016
336 | 3.412008762 | 2.28933239
337 | 3.438209057 | 2.271025896
338 | 3.463708878 | 2.251786232
339 | 3.488446236 | 2.231674433
340 | 3.512368202 | 2.210756779
341 | 3.53542757 | 2.189101219
342 | 3.557585716 | 2.166778088
343 | 3.578810692 | 2.14385891
344 | 3.599078655 | 2.120414019
345 | 3.618371964 | 2.096515179
346 | 3.636678696 | 2.072231531
347 | 3.653995037 | 2.047631502
348 | 3.670320034 | 2.02278161
349 | 3.685660362 | 1.99774456
350 | 3.700026035 | 1.972581625
351 | 3.713430882 | 1.947351098
352 | 3.725893497 | 1.922106385
353 | 3.737435341 | 1.89689827
354 | 3.748080254 | 1.871775627
355 | 3.757854462 | 1.846781135
356 | 3.766786098 | 1.821955919
357 | 3.774905205 | 1.797337294
358 | 3.782243252 | 1.772957802
359 | 3.788832188 | 1.7488482
360 | 3.79470396 | 1.725035667
361 | 3.799891949 | 1.701544046
362 | 3.804429054 | 1.678394437
363 | 3.808347702 | 1.655605078
364 | 3.811681271 | 1.633191466
365 | 3.814461231 | 1.611166835
366 | 3.816720009 | 1.589542508
367 | 3.818487644 | 1.56832695
368 | 3.819794178 | 1.54752636
369 | 3.820669174 | 1.527147174
370 | 3.821140766 | 1.507191539
371 | 3.821236134 | 1.487661719
372 | 3.820981979 | 1.468558431
373 | 3.820403576 | 1.449880362
374 | 3.819524765 | 1.431625962
375 | 3.818368912 | 1.413791656
376 | 3.816957951 | 1.396374583
377 | 3.815313339 | 1.379369736
378 | 3.813455105 | 1.362771511
379 | 3.811402321 | 1.34657383
380 | 3.80917263 | 1.330770254
381 | 3.806783676 | 1.315354109
382 | 3.804251671 | 1.300317645
383 | 3.801591873 | 1.285653591
384 | 3.798818111 | 1.271353364
385 | 3.795944691 | 1.257409096
386 | 3.792984486 | 1.243812442
387 | 3.789948463 | 1.230554223
388 | 3.786848545 | 1.217626333
389 | 3.783695698 | 1.205019951
390 | 3.780499458 | 1.192725897
391 | 3.777268887 | 1.180735826
392 | 3.774012566 | 1.16904068
393 | 3.770738125 | 1.157632351
394 | 3.767454147 | 1.146501064
395 | 3.764166355 | 1.135639071
396 | 3.760881424 | 1.12503767
397 | 3.75760603 | 1.114688039
398 | 3.754344463 | 1.104582548
399 | 3.751102448 | 1.094712257
400 | 3.747884274 | 1.085069656
401 | 3.744694233 | 1.075646639
402 | 3.741536617 | 1.066435337
403 | 3.738413811 | 1.057428598
404 | 3.735329628 | 1.048618078
405 | 3.73228693 | 1.039997339
406 | 3.729288578 | 1.031558752
407 | 3.726336002 | 1.023295641
408 | 3.723432064 | 1.015200853
409 | 3.72057724 | 1.007267594
410 | 3.717774391 | 0.9994899631
411 | 3.715023518 | 0.9918612242
412 | 3.712326527 | 0.9843752384
413 | 3.709684372 | 0.9770261049
414 | 3.707097054 | 0.9698081613
415 | 3.704565525 | 0.9627151489
416 | 3.702089787 | 0.9557421207
417 | 3.699670315 | 0.9488835335
418 | 3.697306633 | 0.9421343803
419 | 3.694999218 | 0.9354891777
420 | 3.692747116 | 0.9289435744
421 | 3.690550327 | 0.9224926233
422 | 3.688407898 | 0.9161317348
423 | 3.686319828 | 0.9098566771
424 | 3.684285164 | 0.9036629796
425 | 3.682302952 | 0.8975467682
426 | 3.680372238 | 0.8915036917
427 | 3.678492069 | 0.8855303526
428 | 3.676661491 | 0.8796231747
429 | 3.674878597 | 0.8737781644
430 | 3.673143387 | 0.8679922819
431 | 3.671453953 | 0.8622621298
432 | 3.669808865 | 0.8565847278
433 | 3.668206692 | 0.8509569168
434 | 3.666646481 | 0.8453761339
435 | 3.665125847 | 0.8398394585
436 | 3.663644314 | 0.8343442678
437 | 3.662199497 | 0.8288882971
438 | 3.660790443 | 0.823469162
439 | 3.659415245 | 0.8180843592
440 | 3.658072472 | 0.8127322197
441 | 3.656760216 | 0.8074104786
442 | 3.655477047 | 0.8021173477
443 | 3.654221058 | 0.7968512177
444 | 3.652990818 | 0.7916103601
445 | 3.651784897 | 0.7863930464
446 | 3.650601387 | 0.781198144
447 | 3.649438381 | 0.7760241628
448 | 3.648294449 | 0.7708697319
449 | 3.647167683 | 0.7657340765
450 | 3.646057129 | 0.7606160641
451 | 3.644961357 | 0.7555143833
452 | 3.643877506 | 0.7504287362
453 | 3.642805099 | 0.7453577518
454 | 3.641742229 | 0.740301311
455 | 3.640687466 | 0.73525846
456 | 3.639639378 | 0.7302287817
457 | 3.638596058 | 0.7252118587
458 | 3.63755703 | 0.7202072144
459 | 3.636520386 | 0.7152146101
460 | 3.635484695 | 0.7102338672
461 | 3.634448528 | 0.7052645683
462 | 3.633411407 | 0.700306654
463 | 3.632370949 | 0.6953601837
464 | 3.631326675 | 0.6904251575
465 | 3.630277634 | 0.6855015159
466 | 3.629222393 | 0.6805891991
467 | 3.628159523 | 0.6756886244
468 | 3.627089024 | 0.6708000898
469 | 3.626008987 | 0.6659232378
470 | 3.624918938 | 0.6610589027
471 | 3.623817921 | 0.6562069654
472 | 3.622704983 | 0.6513681412
473 | 3.621579647 | 0.6465422511
474 | 3.62044096 | 0.6417301893
475 | 3.619287968 | 0.6369320154
476 | 3.61812067 | 0.6321485043
477 | 3.616937637 | 0.627379775
478 | 3.615739346 | 0.6226261854
479 | 3.614524364 | 0.6178885698
480 | 3.613292694 | 0.6131674051
481 | 3.612043858 | 0.6084629893
482 | 3.610777378 | 0.6037758589
483 | 3.609492302 | 0.599106431
484 | 3.608189583 | 0.5944554806
485 | 3.606868267 | 0.5898236036
486 | 3.605527878 | 0.5852108598
487 | 3.604168892 | 0.5806182623
488 | 3.602790356 | 0.5760461092
489 | 3.601392746 | 0.5714950562
490 | 3.599976063 | 0.5669654608
491 | 3.598539829 | 0.5624577999
492 | 3.597084045 | 0.5579726696
493 | 3.595608711 | 0.5535107851
494 | 3.594114304 | 0.5490720868
495 | 3.592600346 | 0.5446577072
496 | 3.591067314 | 0.5402679443
497 | 3.589515209 | 0.5359028578
498 | 3.587944031 | 0.5315631628
499 | 3.586354256 | 0.5272494555
500 | 3.584746361 | 0.5229619741
501 | 3.583119392 | 0.5187011957
502 | 3.581474304 | 0.5144674182
503 | 3.579811573 | 0.5102610588
504 | 3.578131199 | 0.5060825944
505 | 3.576433659 | 0.501932323
506 | 3.574718952 | 0.4978103638
507 | 3.57298708 | 0.4937172234
508 | 3.571239471 | 0.4896532595
509 | 3.569475651 | 0.4856186509
510 | 3.567695618 | 0.4816137552
511 | 3.565900803 | 0.4776385427
512 | 3.564091206 | 0.4736937284
513 | 3.56226635 | 0.4697791338
514 | 3.560427666 | 0.4658949077
515 | 3.55857563 | 0.4620417356
516 | 3.556709766 | 0.4582192898
517 | 3.554830551 | 0.4544277489
518 | 3.552939415 | 0.4506675899
519 | 3.551035404 | 0.4469385743
520 | 3.549120426 | 0.443241179
521 | 3.547193527 | 0.4395750165
522 | 3.545256138 | 0.4359406233
523 | 3.543307781 | 0.4323377609
524 | 3.541349888 | 0.4287665784
525 | 3.539381504 | 0.4252271652
526 | 3.537404537 | 0.4217194021
527 | 3.535418987 | 0.418243438
528 | 3.533424377 | 0.4147992432
529 | 3.531422138 | 0.4113866091
530 | 3.52941227 | 0.408005625
531 | 3.527395725 | 0.4046565294
532 | 3.525371552 | 0.4013386965
533 | 3.523341656 | 0.3980525732
534 | 3.521305561 | 0.3947978318
535 | 3.519264221 | 0.3915743232
536 | 3.517217159 | 0.3883822858
537 | 3.515165806 | 0.3852213025
538 | 3.513109684 | 0.3820912838
539 | 3.511049747 | 0.3789920807
540 | 3.508985996 | 0.3759237826
541 | 3.506919384 | 0.3728861809
542 | 3.504849434 | 0.3698788881
543 | 3.5027771 | 0.3669021428
544 | 3.500701904 | 0.3639554381
545 | 3.498625278 | 0.3610386252
546 | 3.496547222 | 0.3581517041
547 | 3.494467735 | 0.355294466
548 | 3.492387295 | 0.3524667621
549 | 3.490305901 | 0.3496681452
550 | 3.488224506 | 0.3468987346
551 | 3.486143589 | 0.344158113
552 | 3.484062195 | 0.3414461017
553 | 3.481981754 | 0.3387627006
554 | 3.479901552 | 0.336107254
555 | 3.477823019 | 0.3334800005
556 | 3.475745678 | 0.3308805823
557 | 3.473670006 | 0.3283087313
558 | 3.471596241 | 0.3257640302
559 | 3.469524384 | 0.3232466578
560 | 3.467455387 | 0.3207560182
561 | 3.465388536 | 0.318292141
562 | 3.463324547 | 0.3158545196
563 | 3.461263657 | 0.3134433031
564 | 3.459206104 | 0.3110577464
565 | 3.45715189 | 0.3086980581
566 | 3.45510149 | 0.3063637018
567 | 3.453054905 | 0.3040546179
568 | 3.451012611 | 0.3017706275
569 | 3.448974133 | 0.2995111942
570 | 3.446939945 | 0.2972761989
571 | 3.444910526 | 0.2950655222
572 | 3.442885876 | 0.2928788364
573 | 3.44086647 | 0.2907159328
574 | 3.438851833 | 0.2885764241
575 | 3.436842442 | 0.2864602208
576 | 3.434838295 | 0.2843670249
577 | 3.432839394 | 0.282296598
578 | 3.430846691 | 0.2802485526
579 | 3.428859472 | 0.2782229483
580 | 3.426877975 | 0.276219368
581 | 3.424902916 | 0.2742375433
582 | 3.422933578 | 0.2722773552
583 | 3.42097044 | 0.2703383565
584 | 3.419013977 | 0.2684205174
585 | 3.417063713 | 0.2665235698
586 | 3.415120125 | 0.2646471262
587 | 3.413182735 | 0.2627911866
588 | 3.411252499 | 0.2609553039
589 | 3.409328938 | 0.2591392696
590 | 3.407412052 | 0.2573430538
591 | 3.405502558 | 0.255566299
592 | 3.403599739 | 0.2538087666
593 | 3.401704311 | 0.2520701289
594 | 3.399815559 | 0.2503503859
595 | 3.397934437 | 0.2486491352
596 | 3.396060467 | 0.2469662726
597 | 3.394193649 | 0.2453014851
598 | 3.392334461 | 0.2436546981
599 | 3.390482903 | 0.2420255393
600 | 3.388638496 | 0.240413934
601 | 3.386801958 | 0.2388196588
602 | 3.384972572 | 0.2372422814
603 | 3.383151054 | 0.2356818914
604 | 3.381337166 | 0.234138146
605 | 3.379530907 | 0.2326108813
606 | 3.377732277 | 0.231099844
607 | 3.375941753 | 0.2296048999
608 | 3.374158859 | 0.2281258702
609 | 3.372383595 | 0.2266623974
610 | 3.370615959 | 0.2252144814
611 | 3.36885643 | 0.2237818241
612 | 3.367104769 | 0.2223643064
613 | 3.365360975 | 0.2209617049
614 | 3.36362505 | 0.2195738256
615 | 3.361896992 | 0.2182005644
616 | 3.360176563 | 0.2168416381
617 | 3.358464479 | 0.2154968828
618 | 3.356760025 | 0.2141661942
619 | 3.355063438 | 0.2128493488
620 | 3.353374958 | 0.2115461826
621 | 3.351694345 | 0.2102565467
622 | 3.350021839 | 0.2089802921
623 | 3.348356724 | 0.2077171206
624 | 3.346699715 | 0.2064670175
625 | 3.345050812 | 0.205229789
626 | 3.343409538 | 0.2040052116
627 | 3.341776371 | 0.2027932256
628 | 3.340151072 | 0.2015936077
629 | 3.338533401 | 0.2004062235
630 | 3.336924076 | 0.1992309093
631 | 3.335321903 | 0.1980675459
632 | 3.333728075 | 0.1969159693
633 | 3.332141876 | 0.1957760155
634 | 3.330563545 | 0.1946475804
635 | 3.328992844 | 0.1935304403
636 | 3.327430248 | 0.1924245358
637 | 3.325874805 | 0.1913296878
638 | 3.324327469 | 0.190245837
639 | 3.322787762 | 0.1891727149
640 | 3.321255684 | 0.1881102622
641 | 3.319731712 | 0.1870583743
642 | 3.318214893 | 0.1860169023
643 | 3.316705704 | 0.1849856675
644 | 3.315204144 | 0.1839646101
645 | 3.313710213 | 0.1829535812
646 | 3.312223911 | 0.1819524467
647 | 3.310744762 | 0.1809610873
648 | 3.309273481 | 0.1799793988
649 | 3.307809353 | 0.1790072322
650 | 3.306353092 | 0.178044498
651 | 3.304903984 | 0.1770910919
652 | 3.303462029 | 0.17614685
653 | 3.302027702 | 0.1752117127
654 | 3.300600529 | 0.1742855459
655 | 3.299180984 | 0.1733682454
656 | 3.297768593 | 0.1724596918
657 | 3.296362877 | 0.1715597808
658 | 3.29496479 | 0.1706684232
659 | 3.293573856 | 0.1697854996
660 | 3.292190075 | 0.1689109504
661 | 3.290813446 | 0.1680445522
662 | 3.28944397 | 0.1671863794
663 | 3.288081169 | 0.1663361788
664 | 3.286725521 | 0.1654939651
665 | 3.285377026 | 0.1646595597
666 | 3.284035206 | 0.1638329476
667 | 3.282700539 | 0.1630139798
668 | 3.281372547 | 0.162202552
669 | 3.280051708 | 0.161398679
670 | 3.278737545 | 0.1606021076
671 | 3.277430058 | 0.1598128825
672 | 3.276129246 | 0.1590308249
673 | 3.27483511 | 0.1582559347
674 | 3.273547649 | 0.1574880779
675 | 3.272266865 | 0.156727165
676 | 3.270992756 | 0.1559731662
677 | 3.269725323 | 0.1552259326
678 | 3.268464565 | 0.1544854194
679 | 3.267209768 | 0.1537515223
680 | 3.265961647 | 0.1530242264
681 | 3.264720201 | 0.1523034126
682 | 3.263484955 | 0.1515889615
683 | 3.262256145 | 0.1508808434
684 | 3.261033535 | 0.1501790136
685 | 3.259817123 | 0.149483338
686 | 3.258607388 | 0.1487938017
687 | 3.257403374 | 0.1481103003
688 | 3.256206036 | 0.1474327594
689 | 3.25501442 | 0.1467611194
690 | 3.253829479 | 0.1460953206
691 | 3.252650261 | 0.1454352885
692 | 3.251477003 | 0.1447809488
693 | 3.250309944 | 0.1441322565
694 | 3.249148846 | 0.1434890926
695 | 3.247993469 | 0.1428514719
696 | 3.246844292 | 0.1422193199
697 | 3.245700836 | 0.1415925026
698 | 3.244563341 | 0.140971005
699 | 3.243431568 | 0.1403547972
700 | 3.242305756 | 0.1397437751
701 | 3.241185665 | 0.1391378939
702 | 3.240071297 | 0.1385371238
703 | 3.23896265 | 0.1379413456
704 | 3.237859249 | 0.137350589
705 | 3.23676157 | 0.1367646754
706 | 3.23567009 | 0.1361836642
707 | 3.234583378 | 0.1356074512
708 | 3.233502626 | 0.1350359917
709 | 3.23242712 | 0.1344692111
710 | 3.231357098 | 0.1339070797
711 | 3.230292797 | 0.1333495677
712 | 3.229233742 | 0.1327965707
713 | 3.228179932 | 0.1322481036
714 | 3.227131605 | 0.131704092
715 | 3.226088524 | 0.1311644167
716 | 3.225050449 | 0.1306291223
717 | 3.224018097 | 0.1300981194
718 | 3.222990513 | 0.129571408
719 | 3.221968174 | 0.129048869
720 | 3.22095108 | 0.1285304874
721 | 3.219939232 | 0.1280162483
722 | 3.218932152 | 0.1275060475
723 | 3.217930317 | 0.1269999146
724 | 3.21693325 | 0.1264977157
725 | 3.215941429 | 0.1259995103
726 | 3.214954376 | 0.1255051792
727 | 3.213972569 | 0.1250146925
728 | 3.212995052 | 0.124528043
729 | 3.212022781 | 0.1240451559
730 | 3.211055279 | 0.1235660315
731 | 3.210092545 | 0.1230905801
732 | 3.209135056 | 0.1226188093
733 | 3.208181858 | 0.1221506149
734 | 3.207233429 | 0.1216860414
735 | 3.206289768 | 0.1212249994
736 | 3.205350399 | 0.1207674295
737 | 3.204416275 | 0.1203133836
738 | 3.203486443 | 0.1198627427
739 | 3.202560902 | 0.1194154918
740 | 3.201640129 | 0.1189716011
741 | 3.200724125 | 0.1185310408
742 | 3.199812412 | 0.1180937812
743 | 3.198904991 | 0.1176597849
744 | 3.198002338 | 0.1172289997
745 | 3.197103977 | 0.116801396
746 | 3.196209908 | 0.1163769811
747 | 3.195320129 | 0.1159556732
748 | 3.194434881 | 0.1155374795
749 | 3.193553925 | 0.1151223183
750 | 3.192677021 | 0.1147101969
751 | 3.191804409 | 0.1143010855
752 | 3.190936089 | 0.1138949469
753 | 3.19007206 | 0.1134917438
754 | 3.189212322 | 0.1130914688
755 | 3.1883564 | 0.1126940399
756 | 3.187504768 | 0.112299487
757 | 3.186657429 | 0.1119077578
758 | 3.185813665 | 0.1115188003
759 | 3.184974194 | 0.1111326367
760 | 3.184138775 | 0.1107492074
761 | 3.183307409 | 0.1103685051
762 | 3.182479858 | 0.1099904701
763 | 3.181656361 | 0.1096151173
764 | 3.180836678 | 0.1092423573
765 | 3.180021286 | 0.1088722348
766 | 3.179209232 | 0.1085046977
767 | 3.17840147 | 0.1081397086
768 | 3.177597046 | 0.1077772379
769 | 3.176796913 | 0.1074173003
770 | 3.176000357 | 0.1070598364
771 | 3.175207615 | 0.1067048311
772 | 3.174418449 | 0.1063522622
773 | 3.173633099 | 0.1060020924
774 | 3.172851324 | 0.1056543142
775 | 3.172073364 | 0.1053089127
776 | 3.171298981 | 0.1049658433
777 | 3.170528412 | 0.1046251059
778 | 3.169761181 | 0.1042866707
779 | 3.168997765 | 0.1039505005
780 | 3.168237686 | 0.1036165878
781 | 3.167481184 | 0.1032848954
782 | 3.166728497 | 0.1029554307
783 | 3.165978909 | 0.1026281342
784 | 3.165232658 | 0.1023030281
785 | 3.164490223 | 0.1019800901
786 | 3.163751125 | 0.1016592607
787 | 3.163015604 | 0.1013405472
788 | 3.162283421 | 0.1010239124
789 | 3.161554337 | 0.1007093787
790 | 3.16082859 | 0.1003968492
791 | 3.160106659 | 0.1000863761
792 | 3.159387589 | 0.09977792948
793 | 3.158671856 | 0.09947146475
794 | 3.157959461 | 0.09916696697
795 | 3.157250404 | 0.0988644436
796 | 3.156544447 | 0.09856387973
797 | 3.155841827 | 0.09826522321
798 | 3.155142307 | 0.09796845168
799 | 3.154445648 | 0.0976735726
800 | 3.153752804 | 0.09738057852
801 | 3.153062582 | 0.09708943218
802 | 3.152375698 | 0.09680013359
803 | 3.151691914 | 0.09651263803
804 | 3.15101099 | 0.09622695297
805 | 3.150333405 | 0.0959430784
806 | 3.14965868 | 0.09566094726
807 | 3.148987293 | 0.09538057446
808 | 3.148318291 | 0.0951019451
809 | 3.147652626 | 0.09482505918
810 | 3.146990299 | 0.09454986453
811 | 3.146330357 | 0.09427635372
812 | 3.145673752 | 0.09400454909
813 | 3.145020008 | 0.09373440593
814 | 3.144368649 | 0.09346590936
815 | 3.143720627 | 0.09319903702
816 | 3.143075466 | 0.09293379635
817 | 3.142433167 | 0.0926701501
818 | 3.141793728 | 0.09240810573
819 | 3.14115715 | 0.09214764088
820 | 3.140522957 | 0.09188874066
821 | 3.139892101 | 0.0916313827
822 | 3.13926363 | 0.09137558192
823 | 3.13863802 | 0.09112128615
824 | 3.138014793 | 0.09086850286
825 | 3.137394905 | 0.09061724693
826 | 3.136777401 | 0.09036745876
827 | 3.136162758 | 0.09011914581
828 | 3.135550499 | 0.08987229317
829 | 3.134941101 | 0.08962690085
830 | 3.134334326 | 0.08938290924
831 | 3.133729935 | 0.08914037049
832 | 3.133128643 | 0.0888992399
833 | 3.132529736 | 0.08865950257
834 | 3.131933212 | 0.08842115849
835 | 3.13133955 | 0.08818420768
836 | 3.130748272 | 0.08794860542
837 | 3.130159378 | 0.08771435916
838 | 3.129573345 | 0.08748143911
839 | 3.12898922 | 0.08724986017
840 | 3.128408432 | 0.08701960742
841 | 3.127829552 | 0.08679065108
842 | 3.127253294 | 0.08656301349
843 | 3.12667942 | 0.08633666486
844 | 3.12610817 | 0.08611156046
845 | 3.125539303 | 0.08588775992
846 | 3.12497282 | 0.08566520363
847 | 3.124408245 | 0.08544386923
848 | 3.123846531 | 0.08522380143
849 | 3.123287678 | 0.08500495553
850 | 3.122730255 | 0.08478731662
851 | 3.122175694 | 0.0845708698
852 | 3.121623039 | 0.08435562253
853 | 3.121073246 | 0.0841415897
854 | 3.12052536 | 0.08392870426
855 | 3.119979858 | 0.08371701092
856 | 3.119436741 | 0.08350646496
857 | 3.118896008 | 0.08329705894
858 | 3.118357182 | 0.08308880031
859 | 3.11782074 | 0.08288166672
860 | 3.117286682 | 0.08267567307
861 | 3.116754532 | 0.08247077465
862 | 3.116224766 | 0.08226695657
863 | 3.115696907 | 0.08206427842
864 | 3.115171671 | 0.08186265826
865 | 3.114648342 | 0.08166213334
866 | 3.114127159 | 0.08146265149
867 | 3.11360836 | 0.08126426488
868 | 3.113091469 | 0.08106692135
869 | 3.112576485 | 0.08087059855
870 | 3.112063885 | 0.08067533374
871 | 3.111553669 | 0.0804810971
872 | 3.111045361 | 0.08028787374
873 | 3.11053896 | 0.08009566367
874 | 3.110034466 | 0.07990445197
875 | 3.109531879 | 0.07971423864
876 | 3.109032154 | 0.0795250386
877 | 3.108533859 | 0.07933679968
878 | 3.108037472 | 0.07914952934
879 | 3.107543468 | 0.07896323502
880 | 3.107051134 | 0.07877789438
881 | 3.106560946 | 0.07859350741
882 | 3.106072664 | 0.07841005921
883 | 3.105586529 | 0.07822755724
884 | 3.105102062 | 0.07804598659
885 | 3.104619503 | 0.07786533237
886 | 3.104139328 | 0.07768560201
887 | 3.103660583 | 0.07750677317
888 | 3.103183746 | 0.07732886076
889 | 3.102709293 | 0.07715183496
890 | 3.102236271 | 0.07697570324
891 | 3.101765156 | 0.07680045068
892 | 3.101296425 | 0.07662607729
893 | 3.100829124 | 0.07645254582
894 | 3.100363731 | 0.07627990842
895 | 3.099900246 | 0.07610812783
896 | 3.09943819 | 0.07593718171
897 | 3.098978519 | 0.07576709241
898 | 3.098520279 | 0.07559783012
899 | 3.098063946 | 0.07542941719
900 | 3.097609282 | 0.07526181638
901 | 3.097156525 | 0.07509504259
902 | 3.096705914 | 0.0749290809
903 | 3.096256256 | 0.07476392388
904 | 3.095808983 | 0.07459956408
905 | 3.09536314 | 0.07443600148
906 | 3.094919205 | 0.0742732361
907 | 3.0944767 | 0.07411126047
908 | 3.094036102 | 0.07395005226
909 | 3.093597412 | 0.07378962636
910 | 3.093160152 | 0.07362995297
911 | 3.0927248 | 0.07347105443
912 | 3.092290878 | 0.07331292331
913 | 3.091858864 | 0.07315552235
914 | 3.09142828 | 0.07299888134
915 | 3.090999603 | 0.07284299284
916 | 3.090572357 | 0.07268781215
917 | 3.09014678 | 0.07253337651
918 | 3.08972311 | 0.07237966359
919 | 3.089300632 | 0.07222667336
920 | 3.088880062 | 0.07207440585
921 | 3.088460922 | 0.07192283869
922 | 3.08804369 | 0.07177198678
923 | 3.087627411 | 0.07162182033
924 | 3.087213039 | 0.07147234678
925 | 3.086800575 | 0.07132357359
926 | 3.086389303 | 0.07117548585
927 | 3.085979462 | 0.07102808356
928 | 3.085571766 | 0.07088136673
929 | 3.085165024 | 0.07073530555
930 | 3.084759951 | 0.07058990747
931 | 3.084356546 | 0.07044518739
932 | 3.083954334 | 0.07030110061
933 | 3.083554029 | 0.07015769184
934 | 3.083155155 | 0.07001491636
935 | 3.082757473 | 0.06987281144
936 | 3.08236146 | 0.06973132491
937 | 3.081966877 | 0.06959048659
938 | 3.081573963 | 0.06945025921
939 | 3.081182003 | 0.06931066513
940 | 3.08079195 | 0.0691717118
941 | 3.080403328 | 0.06903336942
942 | 3.080016136 | 0.06889563054
943 | 3.079630375 | 0.06875852495
944 | 3.079246044 | 0.06862200797
945 | 3.078862667 | 0.06848610193
946 | 3.078481197 | 0.06835078448
947 | 3.078101158 | 0.06821607798
948 | 3.077722073 | 0.06808195263
949 | 3.077344894 | 0.06794841588
950 | 3.07696867 | 0.06781544536
951 | 3.076594114 | 0.0676830709
952 | 3.076220989 | 0.06755127013
953 | 3.075849056 | 0.06742004305
954 | 3.075478077 | 0.06728938222
955 | 3.075109005 | 0.06715928018
956 | 3.074741364 | 0.06702973694
957 | 3.074374676 | 0.06690075248
958 | 3.074009418 | 0.06677231938
959 | 3.073645592 | 0.06664444506
960 | 3.073282957 | 0.06651711464
961 | 3.072921753 | 0.06639032066
962 | 3.072561741 | 0.06626407802
963 | 3.072203159 | 0.06613834947
964 | 3.071845531 | 0.06601317227
965 | 3.071489573 | 0.06588850915
966 | 3.071134567 | 0.06576438248
967 | 3.070781231 | 0.0656407699
968 | 3.070428848 | 0.06551767141
969 | 3.070077896 | 0.0653951019
970 | 3.069728136 | 0.06527303904
971 | 3.06937933 | 0.06515147537
972 | 3.069032192 | 0.06503043324
973 | 3.068686247 | 0.06490989029
974 | 3.068341255 | 0.06478983164
975 | 3.067997932 | 0.06467028707
976 | 3.067655325 | 0.06455121934
977 | 3.067314148 | 0.0644326508
978 | 3.066974163 | 0.06431456655
979 | 3.066635609 | 0.06419697404
980 | 3.06629777 | 0.06407984346
981 | 3.065961361 | 0.06396320462
982 | 3.065626144 | 0.06384704262
983 | 3.06529212 | 0.06373134255
984 | 3.064959288 | 0.06361611187
985 | 3.064627647 | 0.06350135058
986 | 3.064297199 | 0.06338705868
987 | 3.063967705 | 0.0632732138
988 | 3.063639164 | 0.06315983087
989 | 3.063312292 | 0.06304690987
990 | 3.062986374 | 0.06293442845
991 | 3.062661409 | 0.06282240897
992 | 3.062337637 | 0.06271082908
993 | 3.062015057 | 0.06259969622
994 | 3.061693668 | 0.06248900294
995 | 3.061373234 | 0.0623787418
996 | 3.061053991 | 0.06226891279
997 | 3.060735703 | 0.06215952709
998 | 3.060418606 | 0.06205057353
999 | 3.06010294 | 0.06194204465
1000 | 3.05978775 | 0.06183393672
1001 | 3.059473991 | 0.06172625721
1002 | 3.059161186 | 0.06161899865
1003 | 3.058849812 | 0.06151214987
1004 | 3.058539152 | 0.06140571833
1005 | 3.058229685 | 0.06129970402
1006 | 3.057920933 | 0.06119408458
1007 | 3.05761385 | 0.06108889729
1008 | 3.057307243 | 0.06098410115
1009 | 3.057002068 | 0.06087969989
1010 | 3.056697607 | 0.06077572331
1011 | 3.0563941 | 0.06067212671
1012 | 3.056092024 | 0.06056892127
1013 | 3.055790901 | 0.06046612188
1014 | 3.055490494 | 0.0603637062
1015 | 3.055191278 | 0.06026168913
1016 | 3.054893017 | 0.06016005203
1017 | 3.054595947 | 0.06005879492
1018 | 3.054299831 | 0.0599579215
1019 | 3.054004431 | 0.05985743552
1020 | 3.053710461 | 0.05975732207
1021 | 3.053417206 | 0.0596575886
1022 | 3.053124905 | 0.05955822021
1023 | 3.052833557 | 0.05945923179
1024 | 3.052543163 | 0.05936060473
1025 | 3.052253723 | 0.05926235393
1026 | 3.051965237 | 0.05916446075
1027 | 3.051677942 | 0.05906692892
1028 | 3.051391602 | 0.058969751
1029 | 3.051105976 | 0.05887294933
1030 | 3.050821304 | 0.05877650529
1031 | 3.050537825 | 0.05868041515
1032 | 3.050255299 | 0.05858466029
1033 | 3.049973249 | 0.05848925933
1034 | 3.049692631 | 0.058394216
1035 | 3.049412727 | 0.05829952657
1036 | 3.049133778 | 0.05820516869
1037 | 3.048855543 | 0.05811115354
1038 | 3.048578262 | 0.05801747739
1039 | 3.048302174 | 0.0579241477
1040 | 3.048026562 | 0.05783116072
1041 | 3.04775238 | 0.05773849785
1042 | 3.047478676 | 0.05764617026
1043 | 3.047205925 | 0.05755417794
1044 | 3.046934128 | 0.05746250972
1045 | 3.046663284 | 0.05737117678
1046 | 3.046393394 | 0.05728017166
1047 | 3.046123981 | 0.05718947947
1048 | 3.045855522 | 0.05709911138
1049 | 3.045588493 | 0.05700907484
1050 | 3.045321941 | 0.05691935495
1051 | 3.045056343 | 0.05682994425
1052 | 3.044791222 | 0.05674084276
1053 | 3.044527531 | 0.05665206909
1054 | 3.044264317 | 0.0565636009
1055 | 3.044002056 | 0.0564754419
1056 | 3.043740273 | 0.05638761073
1057 | 3.043479919 | 0.05630006641
1058 | 3.043220043 | 0.05621282756
1059 | 3.042961121 | 0.05612589419
1060 | 3.042702913 | 0.05603925511
1061 | 3.04244566 | 0.05595292524
1062 | 3.042189121 | 0.05586690828
1063 | 3.041933537 | 0.055781167
1064 | 3.041678429 | 0.05569572747
1065 | 3.041424751 | 0.05561058968
1066 | 3.041171551 | 0.05552573875
1067 | 3.040918827 | 0.05544117838
1068 | 3.040667534 | 0.05535690114
1069 | 3.040416718 | 0.05527292565
1070 | 3.040166378 | 0.05518922582
1071 | 3.039917231 | 0.0551058203
1072 | 3.03966856 | 0.05502269045
1073 | 3.039421082 | 0.05493983626
1074 | 3.03917408 | 0.05485727265
1075 | 3.038928032 | 0.05477498099
1076 | 3.038682699 | 0.05469297618
1077 | 3.038437843 | 0.05461123586
1078 | 3.03819418 | 0.05452977493
1079 | 3.037951231 | 0.05444859713
1080 | 3.037708759 | 0.0543676801
1081 | 3.03746748 | 0.05428703129
1082 | 3.037226677 | 0.05420665443
1083 | 3.036986351 | 0.05412655324
1084 | 3.036747217 | 0.05404670164
1085 | 3.03650856 | 0.05396712944
1086 | 3.036270618 | 0.05388781428
1087 | 3.03603363 | 0.05380875617
1088 | 3.035797358 | 0.05372997001
1089 | 3.035561562 | 0.05365142971
1090 | 3.035326719 | 0.05357315391
1091 | 3.035092354 | 0.05349513888
1092 | 3.03485918 | 0.05341736972
1093 | 3.034626484 | 0.05333986878
1094 | 3.034394264 | 0.05326261371
1095 | 3.034162998 | 0.05318560079
1096 | 3.033932447 | 0.05310884863
1097 | 3.033702374 | 0.05303234607
1098 | 3.033473492 | 0.05295608193
1099 | 3.03324461 | 0.05288006738
1100 | 3.033017159 | 0.05280430242

## sheet3
MAM | MAM
| Tf | Tm | Rf | Rm
300 | 0.03059053607 | 0.03078905307 | 0.1377932578 | 0.1364723444
301 | 0.03180403262 | 0.03194626048 | 0.1369211376 | 0.1360943913
302 | 0.03291432932 | 0.03278962523 | 0.1362040192 | 0.1365364492
303 | 0.03394848853 | 0.03386713937 | 0.1356258094 | 0.1360090971
304 | 0.03491381556 | 0.03470410034 | 0.1351777315 | 0.1352996826
305 | 0.03576475754 | 0.03567191213 | 0.1348486543 | 0.1355976015
306 | 0.03656630963 | 0.03654938564 | 0.1346287578 | 0.1353924721
307 | 0.03735723346 | 0.03741130605 | 0.1345049739 | 0.1352342665
308 | 0.03810788691 | 0.03835932538 | 0.13446787 | 0.1355552822
309 | 0.03882214427 | 0.03895248845 | 0.1345042437 | 0.135766983
310 | 0.03953020275 | 0.04007572308 | 0.1346047223 | 0.1353217512
311 | 0.04021959752 | 0.04062502831 | 0.1347614825 | 0.1354674548
312 | 0.0409347713 | 0.04158120602 | 0.1349647194 | 0.1361215413
313 | 0.04164898396 | 0.04231557623 | 0.1352052093 | 0.136056751
314 | 0.04238594323 | 0.04322225228 | 0.1354760528 | 0.1368701458
315 | 0.04312906042 | 0.04396680743 | 0.1357687116 | 0.1358874142
316 | 0.04397080466 | 0.04463347793 | 0.1360781938 | 0.1368350685
317 | 0.04488452896 | 0.04563973099 | 0.1363960803 | 0.1364487261
318 | 0.04575759917 | 0.04655172303 | 0.1367170215 | 0.1371266246
319 | 0.04670957848 | 0.04766678438 | 0.1370377839 | 0.1380753666
320 | 0.04775651544 | 0.0485929884 | 0.1373523474 | 0.1378479749
321 | 0.04889367148 | 0.04985662177 | 0.1376577467 | 0.1382388175
322 | 0.05012595654 | 0.05148660764 | 0.1379496604 | 0.1385854781
323 | 0.05145890638 | 0.05219481513 | 0.1382252872 | 0.1384200603
324 | 0.05284217 | 0.05353970826 | 0.1384824961 | 0.1391507834
325 | 0.05433702469 | 0.05494131893 | 0.1387195289 | 0.1388639808
326 | 0.05601703003 | 0.05685463175 | 0.1389352679 | 0.1392543465
327 | 0.05768781528 | 0.05809674785 | 0.1391279995 | 0.139381513
328 | 0.05951020867 | 0.06031210348 | 0.1392986476 | 0.1403748542
329 | 0.0615153797 | 0.06210920215 | 0.1394472122 | 0.1401286721
330 | 0.06363525242 | 0.06445425749 | 0.1395738721 | 0.1406719834
331 | 0.06584924459 | 0.06644649059 | 0.139680326 | 0.1407881826
332 | 0.0682291314 | 0.06854043156 | 0.1397682428 | 0.1402719915
333 | 0.07070688158 | 0.07067084312 | 0.1398397386 | 0.1410173178
334 | 0.07329715788 | 0.07346812636 | 0.1398971975 | 0.1405479908
335 | 0.07616574317 | 0.07632809132 | 0.1399448961 | 0.1407667547
336 | 0.07913267612 | 0.07928235084 | 0.1399850845 | 0.1407200247
337 | 0.08211358637 | 0.08167334646 | 0.1400203109 | 0.1409759969
338 | 0.08541114628 | 0.08531644195 | 0.1400587857 | 0.1410360038
339 | 0.08878295124 | 0.0880086869 | 0.1401019096 | 0.1416702867
340 | 0.09234833717 | 0.09210245311 | 0.1401545107 | 0.1413184404
341 | 0.09593551606 | 0.09556984901 | 0.1402219236 | 0.1416485757
342 | 0.0998904407 | 0.0991993174 | 0.1403135508 | 0.141832605
343 | 0.1037884653 | 0.1026074588 | 0.1404249072 | 0.1425614804
344 | 0.1077620536 | 0.1070837677 | 0.1405587047 | 0.141733557
345 | 0.1120312214 | 0.1112374142 | 0.1407316327 | 0.1415173262
346 | 0.1163117513 | 0.1156139821 | 0.1409402043 | 0.1421424747
347 | 0.120761402 | 0.1201741397 | 0.1411948204 | 0.1419955641
348 | 0.125424996 | 0.1244234145 | 0.1414993107 | 0.1422412395
349 | 0.1300399303 | 0.1286065131 | 0.1418443024 | 0.1440258324
350 | 0.1348183751 | 0.1339531392 | 0.1422430873 | 0.1414701045
351 | 0.1399566978 | 0.138914749 | 0.1426769495 | 0.1418346614
352 | 0.1448124796 | 0.1438799649 | 0.1431868076 | 0.1422483623
353 | 0.1497314125 | 0.1491272599 | 0.1437684298 | 0.1429826617
354 | 0.1547329128 | 0.1541802287 | 0.1444025934 | 0.143423304
355 | 0.1598702818 | 0.1592965871 | 0.1450926661 | 0.1442312002
356 | 0.1648759544 | 0.164702028 | 0.1458458006 | 0.1443813592
357 | 0.1699018031 | 0.1698946953 | 0.1466427445 | 0.1455013752
358 | 0.1749887913 | 0.1755529791 | 0.1475071311 | 0.1459982693
359 | 0.1800761521 | 0.18048352 | 0.1484313458 | 0.1469764858
360 | 0.1851985455 | 0.1858993024 | 0.1493668705 | 0.1479412615
361 | 0.1901118904 | 0.1911628693 | 0.150383085 | 0.1488340497
362 | 0.1952328533 | 0.1965030134 | 0.1514335573 | 0.149787575
363 | 0.2002107203 | 0.2016548216 | 0.1525208354 | 0.1507112384
364 | 0.2051012814 | 0.2067270428 | 0.1536288559 | 0.1518221945
365 | 0.2100881934 | 0.2120158225 | 0.1547761708 | 0.1529652625
366 | 0.2148892432 | 0.2166790515 | 0.1559518874 | 0.1540396065
367 | 0.2197740078 | 0.2215708941 | 0.1571369171 | 0.1553821862
368 | 0.2244648486 | 0.2262097001 | 0.1583387256 | 0.1564366519
369 | 0.2292217314 | 0.2305693179 | 0.1595404893 | 0.1576363146
370 | 0.233718574 | 0.2352794409 | 0.1607495546 | 0.1583836228
371 | 0.2382945567 | 0.2397115082 | 0.161957562 | 0.1596847028
372 | 0.2427393347 | 0.2436338365 | 0.1631543636 | 0.1608655304
373 | 0.2472152412 | 0.2478306144 | 0.1643608809 | 0.1620307416
374 | 0.2516176999 | 0.2518031895 | 0.165553838 | 0.1630907059
375 | 0.2558735609 | 0.2558761537 | 0.16673702 | 0.1642287225
376 | 0.2599444389 | 0.2591572404 | 0.1679140925 | 0.1650898308
377 | 0.2642405927 | 0.2634183466 | 0.1690266281 | 0.1662308872
378 | 0.2682434916 | 0.2667301595 | 0.1701103151 | 0.1672341973
379 | 0.2722135186 | 0.2708275914 | 0.171187073 | 0.1682219356
380 | 0.2760805786 | 0.2737495303 | 0.17224437 | 0.1692135036
381 | 0.2800468206 | 0.2778926492 | 0.1732581258 | 0.1698960513
382 | 0.2836723626 | 0.2809754014 | 0.1742216945 | 0.1710931212
383 | 0.2876099348 | 0.2846619189 | 0.1751963198 | 0.1719190031
384 | 0.2911860645 | 0.2879044414 | 0.1761008352 | 0.17282933
385 | 0.2948978543 | 0.2916992009 | 0.176964283 | 0.1737856418
386 | 0.2985171378 | 0.2950765193 | 0.177826345 | 0.1746816784
387 | 0.3019007742 | 0.2990946472 | 0.1786216497 | 0.175431326
388 | 0.305547148 | 0.3022863269 | 0.1793614328 | 0.1762353778
389 | 0.3090676665 | 0.3068387806 | 0.1800387055 | 0.1768185496
390 | 0.3123597205 | 0.3099118769 | 0.1807242185 | 0.1778402925
391 | 0.3158700466 | 0.3140584826 | 0.1813477725 | 0.1784215122
392 | 0.3192294836 | 0.3175343573 | 0.1819498986 | 0.1792456657
393 | 0.3224773705 | 0.3219022453 | 0.1824553758 | 0.1797763556
394 | 0.3256712854 | 0.3250511289 | 0.1830046177 | 0.1805139929
395 | 0.329017967 | 0.3290711343 | 0.1834581792 | 0.1809437424
396 | 0.3322233856 | 0.3324038684 | 0.1838603318 | 0.1815064102
397 | 0.3353091776 | 0.3362060785 | 0.1842480302 | 0.1817041337
398 | 0.3386337757 | 0.3390746713 | 0.1846004725 | 0.1822157353
399 | 0.3417669535 | 0.3430766165 | 0.1848554313 | 0.1823591441
400 | 0.3449339569 | 0.3458296061 | 0.1851253361 | 0.1828975081
401 | 0.3478438258 | 0.3496844769 | 0.185351789 | 0.1830897331
402 | 0.3511745334 | 0.3521422148 | 0.1855023205 | 0.1831667721
403 | 0.3544177413 | 0.3559059799 | 0.1856586337 | 0.1833585352
404 | 0.3572894931 | 0.3588759303 | 0.1857376844 | 0.183460176
405 | 0.3605206013 | 0.3618841469 | 0.1858029813 | 0.1833681613
406 | 0.363604486 | 0.3651463389 | 0.1858296692 | 0.183313325
407 | 0.3665038645 | 0.3681385517 | 0.1858426481 | 0.1833586693
408 | 0.3697980642 | 0.3713782132 | 0.1857450455 | 0.1833140552
409 | 0.3726059794 | 0.3746020794 | 0.185659647 | 0.1833079755
410 | 0.3757884204 | 0.3776736557 | 0.1855491698 | 0.183111608
411 | 0.3787871301 | 0.3808926344 | 0.1853316426 | 0.1829795241
412 | 0.3818868101 | 0.3840320706 | 0.1851321161 | 0.182632193
413 | 0.384885639 | 0.3871499896 | 0.184892863 | 0.1824372113
414 | 0.3879773319 | 0.3903439045 | 0.1846052706 | 0.182065472
415 | 0.3909428418 | 0.3934093714 | 0.1842879951 | 0.1818050593
416 | 0.3942118585 | 0.3961907923 | 0.1839842796 | 0.1814435571
417 | 0.3972454667 | 0.3992191553 | 0.1836079955 | 0.1809495389
418 | 0.4003189504 | 0.4023960531 | 0.1832042038 | 0.1806913018
419 | 0.4033759534 | 0.4046830833 | 0.1827327907 | 0.1799531877
420 | 0.4062759876 | 0.4084234536 | 0.1822380126 | 0.1794063151
421 | 0.4094294906 | 0.410620153 | 0.1817410588 | 0.178824991
422 | 0.412517339 | 0.4139874279 | 0.1811823994 | 0.1784759313
423 | 0.4155199528 | 0.4164325297 | 0.1806157231 | 0.1779767275
424 | 0.4186556041 | 0.4195450842 | 0.1800169051 | 0.1772327274
425 | 0.4217337668 | 0.422511369 | 0.179363966 | 0.1769441962
426 | 0.4248535633 | 0.4258987904 | 0.1786884665 | 0.1761634499
427 | 0.4278524518 | 0.4289122522 | 0.1779744178 | 0.1756534427
428 | 0.4308548868 | 0.4325785041 | 0.1772198975 | 0.1749570966
429 | 0.4341329038 | 0.4358430207 | 0.1764829457 | 0.1744391769
430 | 0.4371342957 | 0.4396499395 | 0.1756899655 | 0.1735561043
431 | 0.4403344393 | 0.4424076974 | 0.1748630702 | 0.1730853021
432 | 0.4431493282 | 0.4467671216 | 0.1739948392 | 0.172201708
433 | 0.4463467598 | 0.449428916 | 0.173112005 | 0.1714541465
434 | 0.4495047629 | 0.4535001516 | 0.1722141802 | 0.1705719233
435 | 0.4525468051 | 0.4565297365 | 0.1712905169 | 0.1696362346
436 | 0.4556384087 | 0.4601281285 | 0.170328021 | 0.1688237041
437 | 0.4588054419 | 0.4632024467 | 0.1693629473 | 0.1677076221
438 | 0.4617488086 | 0.4667694569 | 0.1683374345 | 0.1669144481
439 | 0.4650017917 | 0.4696855247 | 0.1673163474 | 0.1657793373
440 | 0.4679589868 | 0.4730912745 | 0.1662659943 | 0.1649361104
441 | 0.4710326493 | 0.4754392505 | 0.1651960313 | 0.1635160297
442 | 0.4740012884 | 0.4791325331 | 0.1641039997 | 0.1627279967
443 | 0.47714746 | 0.4810246527 | 0.1629782021 | 0.1614224017
444 | 0.4802321196 | 0.484416306 | 0.1618646383 | 0.1605327874
445 | 0.483316958 | 0.4868072271 | 0.1607182324 | 0.1593853831
446 | 0.4862393737 | 0.490044415 | 0.1595464647 | 0.1583660543
447 | 0.4894918799 | 0.4919047654 | 0.1583674699 | 0.1572200805
448 | 0.4924016893 | 0.4954482615 | 0.1571668386 | 0.156078279
449 | 0.4954779744 | 0.4975429177 | 0.1559566855 | 0.154952243
450 | 0.4984284937 | 0.500238061 | 0.1547328234 | 0.1538184583
451 | 0.5015679002 | 0.5029172301 | 0.1534956098 | 0.1527472585
452 | 0.5044369698 | 0.5053972602 | 0.152243048 | 0.1515557617
453 | 0.5072807074 | 0.5073521137 | 0.1509725153 | 0.1503765285
454 | 0.5102419853 | 0.5104479194 | 0.1497037858 | 0.1495129317
455 | 0.5133038759 | 0.5127348304 | 0.1484286338 | 0.1482825726
456 | 0.516235888 | 0.5153433084 | 0.1471442878 | 0.1472142488
457 | 0.5191605687 | 0.5171340704 | 0.1458494961 | 0.1460149437
458 | 0.5219091177 | 0.5202738047 | 0.1445435882 | 0.1451001316
459 | 0.5247238874 | 0.5223191977 | 0.1432366073 | 0.1438341737
460 | 0.5277176499 | 0.5248960257 | 0.1419324279 | 0.1428772509
461 | 0.530541122 | 0.5275546312 | 0.1406207085 | 0.1417012364
462 | 0.5333907008 | 0.5298525691 | 0.1393069625 | 0.1406435817
463 | 0.5360818505 | 0.5322915912 | 0.1379865557 | 0.1395315975
464 | 0.5388091207 | 0.5350016952 | 0.1366730481 | 0.1385360509
465 | 0.5417704582 | 0.5377716422 | 0.1353648901 | 0.1374916136
466 | 0.5442942381 | 0.5402879119 | 0.1340433359 | 0.1364463866
467 | 0.5472419262 | 0.542363584 | 0.1327367127 | 0.1353897154
468 | 0.5497268438 | 0.5457178354 | 0.1314272285 | 0.1342893392
469 | 0.5522910357 | 0.5479643345 | 0.1301233172 | 0.1334163696
470 | 0.5551067591 | 0.550758183 | 0.1288273484 | 0.1323551536
471 | 0.5576480031 | 0.5533235669 | 0.1275347769 | 0.131317839
472 | 0.5601297617 | 0.5560994744 | 0.1262536794 | 0.1301950961
473 | 0.5630934834 | 0.5591990948 | 0.1249720901 | 0.1291747987
474 | 0.5655389428 | 0.5615746975 | 0.1237040758 | 0.1282147616
475 | 0.5681342483 | 0.5653039217 | 0.1224490926 | 0.1272253841
476 | 0.5707718134 | 0.5676560402 | 0.1211943626 | 0.12614353
477 | 0.5731762052 | 0.5706719756 | 0.1199558824 | 0.1252022088
478 | 0.5759986639 | 0.5738328099 | 0.118731916 | 0.124099046
479 | 0.5784226656 | 0.5770633817 | 0.1175209731 | 0.1231594533
480 | 0.5810630918 | 0.5798014402 | 0.1163043976 | 0.1220968813
481 | 0.5836374164 | 0.5829993486 | 0.1151383668 | 0.1211283803
482 | 0.5862438679 | 0.5860852003 | 0.1139442027 | 0.1200129762
483 | 0.5888021588 | 0.5891711712 | 0.112778157 | 0.1191607118
484 | 0.5915213227 | 0.5921245217 | 0.1116299629 | 0.1179944724
485 | 0.5941031575 | 0.5954581499 | 0.1105067581 | 0.1170968935
486 | 0.5967118144 | 0.5983185172 | 0.1093651876 | 0.1160351858
487 | 0.5994428992 | 0.6017674804 | 0.108274579 | 0.1150925532
488 | 0.6019455791 | 0.6043407321 | 0.107177861 | 0.1140635833
489 | 0.6047933102 | 0.608215034 | 0.1061135828 | 0.1130855829
490 | 0.6076446176 | 0.6106545329 | 0.1050569564 | 0.1119990274
491 | 0.6103828549 | 0.6141655445 | 0.1039984226 | 0.1110013723
492 | 0.6133408546 | 0.616825521 | 0.1029897481 | 0.1099926606
493 | 0.6160650253 | 0.6205636263 | 0.1019463018 | 0.108988449
494 | 0.6190165877 | 0.6228668094 | 0.1009666473 | 0.1081842929
495 | 0.6220877767 | 0.626914084 | 0.0999731645 | 0.1071271151
496 | 0.6252285242 | 0.6295007467 | 0.09903630614 | 0.1061937883
497 | 0.6282424927 | 0.63286376 | 0.09806599468 | 0.1051811948
498 | 0.6315380335 | 0.6352251172 | 0.09712611884 | 0.1043193266
499 | 0.6348471642 | 0.6395590901 | 0.09620185196 | 0.1033487022
500 | 0.6382514834 | 0.6413494349 | 0.09527878463 | 0.102441512
501 | 0.6417911649 | 0.6457960606 | 0.0943877846 | 0.1016568244
502 | 0.6454738379 | 0.6478450298 | 0.09350556135 | 0.1006673425
503 | 0.6489148736 | 0.6524214745 | 0.0926335305 | 0.09982312471
504 | 0.6529464126 | 0.6552903056 | 0.09184578061 | 0.09892273694
505 | 0.656689167 | 0.6585546136 | 0.09095822275 | 0.09809126705
506 | 0.6606391668 | 0.6623646617 | 0.0901324302 | 0.09719963372
507 | 0.66462183 | 0.6661348939 | 0.0892970264 | 0.0963672474
508 | 0.6690770388 | 0.6698235273 | 0.0885065645 | 0.09556033462
509 | 0.6730923057 | 0.6735246778 | 0.08771845698 | 0.09477283806
510 | 0.6775034666 | 0.6773261428 | 0.08697427809 | 0.09386201948
511 | 0.6816832423 | 0.6813216209 | 0.08616618812 | 0.09296913445
512 | 0.6862561703 | 0.6847670674 | 0.08541236818 | 0.09222390503
513 | 0.6907304525 | 0.6893111467 | 0.08468720317 | 0.09125323594
514 | 0.6952178478 | 0.6927272677 | 0.08396169543 | 0.09054322541
515 | 0.6996914744 | 0.6973851919 | 0.08322949708 | 0.08961765468
516 | 0.7042101622 | 0.7009910345 | 0.08253198862 | 0.08889793605
517 | 0.7086457014 | 0.7051212788 | 0.0818220228 | 0.08791144937
518 | 0.7128685713 | 0.7087295055 | 0.08113120496 | 0.08722478151
519 | 0.7173852921 | 0.712895155 | 0.08049430698 | 0.08634925634
520 | 0.7215012908 | 0.7168575525 | 0.0798041597 | 0.08555672318
521 | 0.7256877422 | 0.7202244401 | 0.07916073501 | 0.08477761596
522 | 0.7293511033 | 0.7239392996 | 0.07853654027 | 0.08399260789
523 | 0.7329694033 | 0.7276842594 | 0.0778759867 | 0.08324616402
524 | 0.7365822792 | 0.7312472463 | 0.07728154212 | 0.08245708793
525 | 0.7396510243 | 0.734931469 | 0.07668077946 | 0.0817617029
526 | 0.742726028 | 0.7382739782 | 0.07617789507 | 0.08104915917
527 | 0.7455325127 | 0.7419659495 | 0.07559217513 | 0.08031520247
528 | 0.7479100823 | 0.7448043227 | 0.07503393292 | 0.07963211089
529 | 0.7505980134 | 0.748742044 | 0.0744767189 | 0.07903322577
530 | 0.7530893087 | 0.7521055341 | 0.07400603592 | 0.07838952541
531 | 0.7552730441 | 0.7544769049 | 0.07349221408 | 0.07770677656
532 | 0.7577518821 | 0.7585698962 | 0.07302965969 | 0.07717376202
533 | 0.7600643039 | 0.7606972456 | 0.07251819968 | 0.07650864124
534 | 0.7623798847 | 0.7647132277 | 0.07206282765 | 0.07596812397
535 | 0.7652273178 | 0.7667833567 | 0.07159239054 | 0.0754512772
536 | 0.7676610351 | 0.7694582939 | 0.07115261257 | 0.07493293285
537 | 0.7695579529 | 0.7723375559 | 0.07074610889 | 0.0743997246
538 | 0.7723460197 | 0.7749823928 | 0.07029278576 | 0.07390785217
539 | 0.7750449181 | 0.7773212194 | 0.06992417574 | 0.07340592146
540 | 0.7771667838 | 0.7801406384 | 0.06949448586 | 0.07296938449
541 | 0.7794579268 | 0.7821442485 | 0.06919144094 | 0.07256031036
542 | 0.7817886472 | 0.7856209278 | 0.06881099939 | 0.07223444432
543 | 0.784098506 | 0.7867737412 | 0.06847658008 | 0.0717459321
544 | 0.7867945433 | 0.7902490497 | 0.06818646193 | 0.07137801498
545 | 0.7887564301 | 0.7911303043 | 0.06786677241 | 0.07113847882
546 | 0.7910439372 | 0.7943411469 | 0.0675817132 | 0.07075808942
547 | 0.7931467891 | 0.796441853 | 0.06731916964 | 0.07046628743
548 | 0.7954643965 | 0.798661828 | 0.06704211235 | 0.07011082023
549 | 0.797927916 | 0.8004150391 | 0.06683035195 | 0.06991475075
550 | 0.7997672558 | 0.8026596308 | 0.06657151878 | 0.0696573332
551 | 0.8020127416 | 0.8042567968 | 0.06635700911 | 0.06942065805
552 | 0.8040837049 | 0.8070073724 | 0.06619940698 | 0.06917989999
553 | 0.8059315085 | 0.8077563643 | 0.06597065181 | 0.06893219799
554 | 0.8082255721 | 0.8109024167 | 0.06576972455 | 0.06879640371
555 | 0.8097870946 | 0.8118386865 | 0.06566002965 | 0.06865697354
556 | 0.8120285273 | 0.8142080903 | 0.06550050527 | 0.06848318875
557 | 0.8135619164 | 0.8152722716 | 0.06543177366 | 0.06837171316
558 | 0.8155415654 | 0.8187054396 | 0.06532178819 | 0.06830205023
559 | 0.8174848557 | 0.8190767169 | 0.06518182904 | 0.06816664338
560 | 0.8193740845 | 0.8212910295 | 0.06516637653 | 0.06814216822
561 | 0.8211062551 | 0.8217884898 | 0.06515052915 | 0.06807841361
562 | 0.8226662278 | 0.824737072 | 0.0650690496 | 0.06796821207
563 | 0.8244441748 | 0.825848937 | 0.06506014615 | 0.06796868891
564 | 0.8261632919 | 0.8273046613 | 0.0649934411 | 0.06798307598
565 | 0.8279047608 | 0.8284552693 | 0.06504561007 | 0.06792802364
566 | 0.8291490078 | 0.8297205567 | 0.065080598 | 0.06802179664
567 | 0.8309130073 | 0.8310898542 | 0.06513537467 | 0.06803803146
568 | 0.8324120045 | 0.8324728012 | 0.06521916389 | 0.06813201308
569 | 0.8337111473 | 0.8330358267 | 0.0652680546 | 0.06822380424
570 | 0.8355726004 | 0.8349229693 | 0.06529119611 | 0.06828700751
571 | 0.8364070654 | 0.8360309005 | 0.0653488338 | 0.06827379763
572 | 0.8378356099 | 0.8367205262 | 0.06548535824 | 0.06851311028
573 | 0.8393967748 | 0.8376841545 | 0.06556852907 | 0.06857457757
574 | 0.8403465152 | 0.8394978046 | 0.06568633765 | 0.06872709095
575 | 0.8417987823 | 0.8395720124 | 0.06584450603 | 0.06875492632
576 | 0.8428018093 | 0.8413239121 | 0.06601428986 | 0.06898403168
577 | 0.8439741731 | 0.8408429027 | 0.0661502704 | 0.06912075728
578 | 0.8448932767 | 0.8430628181 | 0.06628269702 | 0.0693410635
579 | 0.8461692333 | 0.8430041075 | 0.06651882827 | 0.06948292255
580 | 0.8472754359 | 0.8443523645 | 0.06669051945 | 0.069594495
581 | 0.848400712 | 0.8446546197 | 0.06690481305 | 0.06982162595
582 | 0.849414587 | 0.8455532193 | 0.06713663042 | 0.07008546591
583 | 0.8503402472 | 0.8460170627 | 0.06732578576 | 0.07032674551
584 | 0.8511120677 | 0.8477668762 | 0.06760007143 | 0.07046045363
585 | 0.851985991 | 0.8477486968 | 0.0678505972 | 0.07075404376
586 | 0.8527805209 | 0.8491264582 | 0.06811452657 | 0.07101923972
587 | 0.8535231948 | 0.8492150903 | 0.06839118153 | 0.07128485292
588 | 0.8544348478 | 0.8510535955 | 0.06863078475 | 0.07151523978
589 | 0.8553956151 | 0.8504039645 | 0.0688828975 | 0.07175991684
590 | 0.8562055826 | 0.8516622186 | 0.06918972731 | 0.07205496728
591 | 0.8568817973 | 0.8519530296 | 0.06954077631 | 0.07235945016
592 | 0.857509315 | 0.8530372381 | 0.06985361874 | 0.07267308235
593 | 0.8582159281 | 0.8532240391 | 0.07017650455 | 0.07297357172
594 | 0.8587741852 | 0.8535428047 | 0.07052491605 | 0.0732524097
595 | 0.8593122959 | 0.8540094495 | 0.07089741528 | 0.07359403372
596 | 0.8600137234 | 0.8552219868 | 0.07125461847 | 0.0739345029
597 | 0.8603088856 | 0.8554170132 | 0.07163780928 | 0.07425376773
598 | 0.8611424565 | 0.8561444283 | 0.07200215757 | 0.07465732843
599 | 0.8614031076 | 0.8562790155 | 0.07241541147 | 0.07500120997
600 | 0.8620457649 | 0.8570123315 | 0.0728001371 | 0.07532005757
601 | 0.8624949455 | 0.8582024574 | 0.0732254833 | 0.07577904314
602 | 0.862983048 | 0.8594238758 | 0.07364244759 | 0.07611206174
603 | 0.8635596037 | 0.8594795465 | 0.07408878207 | 0.07660216838
604 | 0.8636932969 | 0.859703064 | 0.07452788949 | 0.07693506032
605 | 0.8642209172 | 0.8613769412 | 0.07500795275 | 0.07752285153
606 | 0.8643020988 | 0.8617601991 | 0.07546554506 | 0.07786783576
607 | 0.8648434877 | 0.862695992 | 0.07593560964 | 0.0783823356
608 | 0.8650609851 | 0.8627362847 | 0.07641407102 | 0.0788179785
609 | 0.8653374314 | 0.8638284206 | 0.07687882334 | 0.07940512151
610 | 0.8657121062 | 0.8638817072 | 0.07737705857 | 0.07980379462
611 | 0.8661336303 | 0.8647306561 | 0.07786729187 | 0.08031275123
612 | 0.8660120368 | 0.8649593592 | 0.07837921381 | 0.0808468312
613 | 0.8664237857 | 0.8656527996 | 0.078900069 | 0.08132026345
614 | 0.866714716 | 0.8653819561 | 0.07941169292 | 0.08183713257
615 | 0.8668536544 | 0.8659891486 | 0.07990655303 | 0.08239813149
616 | 0.8670090437 | 0.8664510846 | 0.08044582605 | 0.08288816363
617 | 0.8670608997 | 0.8672010303 | 0.08093317598 | 0.08338817954
618 | 0.8673440218 | 0.8659758568 | 0.08149068058 | 0.08395642042
619 | 0.8674063087 | 0.8677935004 | 0.08201746643 | 0.08456273377
620 | 0.8676172495 | 0.8660030961 | 0.0825330168 | 0.08502303809
621 | 0.8678155541 | 0.8674870133 | 0.08308328688 | 0.08556775749
622 | 0.8677511215 | 0.866546452 | 0.08362775296 | 0.08613677323
623 | 0.8678865433 | 0.8666375875 | 0.084155038 | 0.0866093412
624 | 0.8678876758 | 0.866466701 | 0.08471053839 | 0.08712955564
625 | 0.8679999113 | 0.8668676615 | 0.08526036143 | 0.08772309124
626 | 0.8679971099 | 0.8665360808 | 0.08579342067 | 0.08828777075
627 | 0.8682253361 | 0.8666161299 | 0.08633551002 | 0.08872123808
628 | 0.8678699732 | 0.8654362559 | 0.0868768245 | 0.08929241449
629 | 0.8679335117 | 0.8662022948 | 0.08745040745 | 0.08976311982
630 | 0.8679493666 | 0.8653370142 | 0.0879984051 | 0.09037908912
631 | 0.8678814769 | 0.8659003973 | 0.0885643661 | 0.09089164436
632 | 0.8679330945 | 0.8647642732 | 0.0891482383 | 0.09147405624
633 | 0.8678632975 | 0.8659027815 | 0.0896923244 | 0.09192362428
634 | 0.8678207397 | 0.8644206524 | 0.09025803208 | 0.09249284118
635 | 0.8676995635 | 0.8652522564 | 0.09082470834 | 0.09297275543
636 | 0.8676537275 | 0.8647011518 | 0.09139641374 | 0.09363686293
637 | 0.8675527573 | 0.8644450903 | 0.09197123349 | 0.09410234541
638 | 0.8674756289 | 0.8639014363 | 0.09255855531 | 0.09467990696
639 | 0.8672592044 | 0.864784956 | 0.09313312173 | 0.09524300694
640 | 0.8671896458 | 0.8638507128 | 0.09369136393 | 0.09581582248
641 | 0.8671970367 | 0.8644766212 | 0.09430938959 | 0.09634160995
642 | 0.867066741 | 0.8637052774 | 0.09487603605 | 0.09694767743
643 | 0.8669493198 | 0.8641297221 | 0.09543527663 | 0.09749122709
644 | 0.8665720224 | 0.8637241125 | 0.09602972865 | 0.09802050889
645 | 0.8664733171 | 0.8641170263 | 0.09661908448 | 0.09861937165
646 | 0.8663798571 | 0.8631774783 | 0.09719005227 | 0.09926951677
647 | 0.86619699 | 0.8634189367 | 0.09780031443 | 0.09978804737
648 | 0.8661792874 | 0.8628430963 | 0.09836881608 | 0.1003618464
649 | 0.865691483 | 0.8625309467 | 0.09897461534 | 0.1009258851
650 | 0.8657767773 | 0.8633310199 | 0.09954439104 | 0.1015094668
651 | 0.865504384 | 0.8624357581 | 0.1001326665 | 0.1021291539
652 | 0.8654597402 | 0.8627920747 | 0.1007208675 | 0.1026767194
653 | 0.8650965691 | 0.8623943329 | 0.1013145149 | 0.1032552272
654 | 0.8650947213 | 0.8620716333 | 0.1019148529 | 0.1037554666
655 | 0.8647946715 | 0.8619282246 | 0.1025015116 | 0.1044726968
656 | 0.8645746708 | 0.8615108728 | 0.1030821651 | 0.1050296128
657 | 0.8643347621 | 0.8617677093 | 0.1036891192 | 0.1056584045
658 | 0.8641082644 | 0.8616018891 | 0.1042654812 | 0.1061591208
659 | 0.8638646603 | 0.8611602783 | 0.1048594415 | 0.1067897454
660 | 0.8635565042 | 0.8612434268 | 0.1054462641 | 0.1073063537
661 | 0.8634282947 | 0.8604601026 | 0.1060534865 | 0.1079831496
662 | 0.8631480336 | 0.8615031242 | 0.1066147089 | 0.1085398644
663 | 0.8629962206 | 0.8604568243 | 0.1071932167 | 0.1092262715
664 | 0.862482667 | 0.861494422 | 0.1078027785 | 0.1097388864
665 | 0.8624404669 | 0.8602823019 | 0.1083761007 | 0.1104432493
666 | 0.8620627522 | 0.8614428639 | 0.108955577 | 0.1110316217
667 | 0.8619978428 | 0.861405611 | 0.1095410883 | 0.1116256937
668 | 0.8617260456 | 0.8610540628 | 0.1101310402 | 0.1122941524
669 | 0.8614265919 | 0.8610723615 | 0.1107026488 | 0.1128970236
670 | 0.8613111377 | 0.8615466356 | 0.1112939864 | 0.1135975346
671 | 0.8607704639 | 0.8613453507 | 0.1118776798 | 0.1141265482
672 | 0.860568583 | 0.8620806932 | 0.1124286652 | 0.1147983
673 | 0.8603408933 | 0.8611133099 | 0.113017872 | 0.1154759377
674 | 0.8598486185 | 0.8622597456 | 0.1135955304 | 0.1160300002
675 | 0.8598111272 | 0.8612037897 | 0.1141581535 | 0.1167170107
676 | 0.8595427871 | 0.8621995449 | 0.1147399396 | 0.1173540875
677 | 0.8593338132 | 0.8618099689 | 0.1153058931 | 0.1179954931
678 | 0.8587554097 | 0.8625147343 | 0.1158502251 | 0.1185308471
679 | 0.8585787416 | 0.8614208698 | 0.1164229214 | 0.1191516966
680 | 0.8584265113 | 0.8615978956 | 0.1169961691 | 0.1197409332
681 | 0.8578211069 | 0.8614170551 | 0.1175291687 | 0.1203686148
682 | 0.8575543165 | 0.8615859151 | 0.1181099787 | 0.1209713295
683 | 0.8570486307 | 0.8604242206 | 0.1186426058 | 0.1215923056
684 | 0.8569688201 | 0.8609870672 | 0.119204402 | 0.1221612766
685 | 0.8568735719 | 0.8596300483 | 0.1197880507 | 0.1227370948
686 | 0.8564897776 | 0.8605000377 | 0.1203442812 | 0.1234065443
687 | 0.8561010957 | 0.8589929342 | 0.1208691597 | 0.1238590777
688 | 0.8559658527 | 0.8598966002 | 0.1214358062 | 0.1244758889
689 | 0.8554395437 | 0.8583363891 | 0.1219649911 | 0.1249587759
690 | 0.8552830219 | 0.8581707478 | 0.1225285083 | 0.1255835742
691 | 0.8549610972 | 0.8578312397 | 0.1230655834 | 0.1260791719
692 | 0.8543886542 | 0.8580200672 | 0.1235818565 | 0.1267767996
693 | 0.8541529179 | 0.8567512035 | 0.1241241023 | 0.1272334605
694 | 0.8538880348 | 0.8567520976 | 0.1246636063 | 0.1278463304
695 | 0.8534706235 | 0.855766058 | 0.1251934767 | 0.1282174438
696 | 0.853395462 | 0.8557257056 | 0.1257362366 | 0.1288070083
697 | 0.8531538844 | 0.8543735743 | 0.126266256 | 0.1293517351
698 | 0.8528798223 | 0.854929328 | 0.1267918795 | 0.1299593449
699 | 0.8525540829 | 0.8542354107 | 0.1273205578 | 0.1304688305
700 | 0.8521423936 | 0.8541592956 | 0.1278266013 | 0.1308530867
701 | 0.8520773649 | 0.8531409502 | 0.128354758 | 0.131490171
702 | 0.8512119055 | 0.8530694842 | 0.1288529932 | 0.1319280267
703 | 0.8509196639 | 0.8521071076 | 0.1293567866 | 0.1324645877
704 | 0.850900948 | 0.8513795733 | 0.1298958659 | 0.1330554038
705 | 0.8505023122 | 0.8517004251 | 0.1303991526 | 0.1334768534
706 | 0.850431025 | 0.850769639 | 0.1309337616 | 0.133981511
707 | 0.8500620127 | 0.8505595922 | 0.1314306706 | 0.1345270574
708 | 0.8493731022 | 0.8502852917 | 0.131896466 | 0.1349226683
709 | 0.849123776 | 0.8497720361 | 0.132412523 | 0.1355727315
710 | 0.8485463858 | 0.8486674428 | 0.1328856051 | 0.1360358745
711 | 0.8485118151 | 0.8486102819 | 0.1333989203 | 0.1365121752
712 | 0.8481125832 | 0.8485972881 | 0.1339024901 | 0.1369380653
713 | 0.8476346731 | 0.8470928669 | 0.1343707442 | 0.1376038194
714 | 0.8476122618 | 0.8466320634 | 0.1348798126 | 0.1378264278
715 | 0.8472204208 | 0.8473635912 | 0.135356009 | 0.1384647787
716 | 0.8466874957 | 0.8457514048 | 0.1358281821 | 0.1388752311
717 | 0.8466230631 | 0.8457480669 | 0.1363322735 | 0.1394488215
718 | 0.8462552428 | 0.8439844251 | 0.1368010193 | 0.1398705393
719 | 0.8459018469 | 0.8448548913 | 0.1372742653 | 0.1402505934
720 | 0.8457860351 | 0.843462348 | 0.1377584636 | 0.1407380849
721 | 0.8454751372 | 0.843067944 | 0.1382331848 | 0.1413605064
722 | 0.8449988365 | 0.8432410359 | 0.1386844218 | 0.1416846663
723 | 0.844773531 | 0.8423460126 | 0.1391613781 | 0.142201975
724 | 0.8444184065 | 0.8414755464 | 0.1396217644 | 0.1426045597
725 | 0.8441838026 | 0.8418075442 | 0.140084669 | 0.143153742
726 | 0.8438183665 | 0.8414510489 | 0.140540719 | 0.1435555816
727 | 0.8435364366 | 0.8408194184 | 0.1409980357 | 0.1440367848
728 | 0.8431689143 | 0.8399319649 | 0.141447857 | 0.1445639133
729 | 0.8428491354 | 0.8401423097 | 0.141897127 | 0.145077765
730 | 0.8423490524 | 0.8396385312 | 0.1423328817 | 0.1454772949
731 | 0.8420264721 | 0.839763701 | 0.1427770257 | 0.1459792703
732 | 0.8418826461 | 0.8387963176 | 0.1432307661 | 0.1464130878
733 | 0.84163481 | 0.8393324018 | 0.1436748952 | 0.1469032019
734 | 0.8412438035 | 0.8388435841 | 0.1441071182 | 0.1474299729
735 | 0.8408297896 | 0.8388010263 | 0.1445355862 | 0.1478390843
736 | 0.8410097361 | 0.8391968012 | 0.1449979544 | 0.1483680606
737 | 0.8403431773 | 0.8390160203 | 0.1454060972 | 0.1490455419
738 | 0.8399673104 | 0.8386211991 | 0.1458281577 | 0.1493121237
739 | 0.8397609591 | 0.8385618329 | 0.1462593228 | 0.1500729322
740 | 0.839481771 | 0.8392364979 | 0.146681875 | 0.1506337374
741 | 0.8388801813 | 0.838927865 | 0.1470869035 | 0.150895685
742 | 0.8388291001 | 0.8391438127 | 0.1475205272 | 0.1515581757
743 | 0.8389031291 | 0.8399046063 | 0.1479566395 | 0.1521342844
744 | 0.8383889794 | 0.8394836187 | 0.1483516991 | 0.152481094
745 | 0.838044703 | 0.8403331637 | 0.148760438 | 0.1528787166
746 | 0.8374118805 | 0.839579761 | 0.1491501927 | 0.1536126584
747 | 0.8375723362 | 0.8399482965 | 0.1495873034 | 0.1539313197
748 | 0.8369931579 | 0.8401619196 | 0.1499663144 | 0.1545919329
749 | 0.8368811011 | 0.8395563364 | 0.150375396 | 0.1549607366
750 | 0.8361273408 | 0.8402327895 | 0.1507431865 | 0.1555598974
751 | 0.836134851 | 0.8398835659 | 0.1511536837 | 0.1559095383
752 | 0.8363429308 | 0.8392860889 | 0.151578337 | 0.1564287394
753 | 0.8355105519 | 0.8405763507 | 0.1519420892 | 0.1568374038
754 | 0.8352006674 | 0.8399721384 | 0.1523202211 | 0.1572228074
755 | 0.8350208998 | 0.839435935 | 0.1527177095 | 0.1577662975
756 | 0.8345745802 | 0.8394582868 | 0.1530818343 | 0.1581854522
757 | 0.8343622684 | 0.8402630091 | 0.1534678936 | 0.1585282087
758 | 0.8338118196 | 0.8388701081 | 0.1538348198 | 0.1590632796
759 | 0.8343157768 | 0.8390777111 | 0.1542602628 | 0.1595008224
760 | 0.8341492414 | 0.8390693069 | 0.1546359062 | 0.1599081606
761 | 0.8333522081 | 0.8387143612 | 0.1549658626 | 0.1597750634
762 | 0.8333995342 | 0.8384099603 | 0.1553598344 | 0.1606598347
763 | 0.8328267932 | 0.8382861614 | 0.1557206511 | 0.1609043628
764 | 0.8325288296 | 0.8374669552 | 0.1560826898 | 0.1612939686
765 | 0.832472682 | 0.8378503919 | 0.156442374 | 0.1616360843
766 | 0.8322858214 | 0.8370687366 | 0.1568013132 | 0.1622202247
767 | 0.831389904 | 0.8373359442 | 0.1571155488 | 0.1623411328
768 | 0.8318160176 | 0.8367372751 | 0.1575231701 | 0.1628932357
769 | 0.8312235475 | 0.8365088105 | 0.1578597724 | 0.1630853266
770 | 0.8308919668 | 0.8358871937 | 0.1581887305 | 0.1633919179
771 | 0.8306478858 | 0.8367202282 | 0.158535555 | 0.1637535095
772 | 0.830521524 | 0.8355531096 | 0.1589045227 | 0.1642255336
773 | 0.8306298256 | 0.8353018761 | 0.1592753828 | 0.1648266464
774 | 0.8300335407 | 0.8353259563 | 0.1595772505 | 0.1648518443
775 | 0.8296487927 | 0.835244 | 0.1599286646 | 0.1654545218
776 | 0.8297559619 | 0.8348523974 | 0.1602751315 | 0.165499419
777 | 0.8290981054 | 0.8347828388 | 0.1605639458 | 0.1659711152
778 | 0.8292151093 | 0.8342630863 | 0.1609450132 | 0.1663013697
779 | 0.8286358714 | 0.8336221576 | 0.1612602025 | 0.1666409671
780 | 0.8282673955 | 0.8329232931 | 0.1615494192 | 0.1669929326
781 | 0.8282670379 | 0.8336287737 | 0.1618998945 | 0.1672777981
782 | 0.8277912736 | 0.8330233097 | 0.1622037888 | 0.1674938053
783 | 0.8275475502 | 0.8323293924 | 0.1625151038 | 0.1677718014
784 | 0.8271366954 | 0.8328895569 | 0.1628379524 | 0.1682174355
785 | 0.8271856904 | 0.8322013617 | 0.1631729156 | 0.168448016
786 | 0.8270951509 | 0.8320031166 | 0.1634946764 | 0.1687674522
787 | 0.8267245889 | 0.831815362 | 0.163778007 | 0.1687988639
788 | 0.8261583447 | 0.8322228193 | 0.164068833 | 0.1693847924
789 | 0.8267553449 | 0.8302587271 | 0.1643970907 | 0.1697426438
790 | 0.8259600401 | 0.8310291171 | 0.1647097766 | 0.17014274
791 | 0.8254302144 | 0.830442667 | 0.1649823487 | 0.1703282297
792 | 0.8252134919 | 0.8302714825 | 0.1652598977 | 0.1704856306
793 | 0.8252295256 | 0.8304472566 | 0.1655496955 | 0.1708413959
794 | 0.8252295852 | 0.8292709589 | 0.1659006476 | 0.1712331921
795 | 0.8242630363 | 0.8291854262 | 0.1661435366 | 0.1714233011
796 | 0.8243129253 | 0.8295442462 | 0.1664707363 | 0.1718241572
797 | 0.8243353367 | 0.8280534148 | 0.1667700708 | 0.1721440852
798 | 0.8240904212 | 0.8290402889 | 0.1670384109 | 0.1722690463
799 | 0.8243886232 | 0.8278470635 | 0.1673258841 | 0.1724868268
800 | 0.8237732649 | 0.8291471004 | 0.1675821841 | 0.1713416725
801 | 0.8235172033 | 0.829508841 | 0.1678557545 | 0.1714915335
802 | 0.823320806 | 0.8289528489 | 0.168140918 | 0.171916008
803 | 0.8230614066 | 0.829133749 | 0.1684121192 | 0.1720518321
804 | 0.8228461146 | 0.8283596039 | 0.1686862409 | 0.1724062562
805 | 0.822653532 | 0.8284457326 | 0.1689608395 | 0.1725919396
806 | 0.8224339485 | 0.8278875947 | 0.1692236513 | 0.172883153
807 | 0.8221543431 | 0.8279447556 | 0.1694848239 | 0.1731203198
808 | 0.8219658136 | 0.8272181749 | 0.1697585285 | 0.1733730584
809 | 0.8218281269 | 0.8276173472 | 0.1700226963 | 0.1735557169
810 | 0.8215563297 | 0.8271849155 | 0.1702843904 | 0.1739768088
811 | 0.8213570118 | 0.8269782066 | 0.1705385149 | 0.1741056889
812 | 0.8211350441 | 0.8264288306 | 0.1707962751 | 0.1743896157
813 | 0.8208678365 | 0.8267181516 | 0.1710473597 | 0.1746170074
814 | 0.8207274079 | 0.826040566 | 0.1713067442 | 0.1747969985
815 | 0.8204958439 | 0.8260109425 | 0.1715587676 | 0.1751665622
816 | 0.8203280568 | 0.8261335492 | 0.1718068719 | 0.1752694249
817 | 0.8201031089 | 0.8253898025 | 0.1720512211 | 0.1755778193
818 | 0.8199450374 | 0.8252189755 | 0.1723075509 | 0.1757185757
819 | 0.8196821213 | 0.8253577948 | 0.1725425124 | 0.1760924757
820 | 0.8195322156 | 0.8254275322 | 0.1727845818 | 0.1761103272
821 | 0.8193158507 | 0.8244184852 | 0.1730233729 | 0.1765370965
822 | 0.8191086054 | 0.8243606687 | 0.1732571125 | 0.1766123623
823 | 0.8189662695 | 0.8241220713 | 0.173499465 | 0.1769090444
824 | 0.8187627196 | 0.824144423 | 0.1737333238 | 0.1770810783
825 | 0.8185232878 | 0.8239584565 | 0.1739707887 | 0.1773093343
826 | 0.8183678389 | 0.8236849904 | 0.1741921306 | 0.177580297
827 | 0.8182493448 | 0.8233048916 | 0.1744268537 | 0.1776851863
828 | 0.8180132508 | 0.8230487108 | 0.1746457219 | 0.1780591756
829 | 0.8178216219 | 0.8227140903 | 0.1748702228 | 0.178091675
830 | 0.8176370859 | 0.8237386942 | 0.1750917733 | 0.1783648431
831 | 0.8174372315 | 0.8217686415 | 0.1753194481 | 0.1785920262
832 | 0.8172576427 | 0.8226720691 | 0.175539881 | 0.178792879
833 | 0.8170936108 | 0.8215416074 | 0.1757580042 | 0.1790327877
834 | 0.8169369698 | 0.8223206997 | 0.1759727299 | 0.1791248471
835 | 0.8167572021 | 0.8214005828 | 0.1761829853 | 0.1794587672
836 | 0.816539526 | 0.8218004704 | 0.1763901114 | 0.1795036495
837 | 0.8163455725 | 0.8210245371 | 0.1766097695 | 0.179854095
838 | 0.8162413836 | 0.8216062188 | 0.1768154949 | 0.1798714697
839 | 0.8160205483 | 0.8207218647 | 0.177015841 | 0.1802367717
840 | 0.8158433437 | 0.8210564256 | 0.1772173196 | 0.1803068221
841 | 0.8157827258 | 0.8203445673 | 0.1774277389 | 0.1805543005
842 | 0.8155370951 | 0.8210021257 | 0.1776298285 | 0.1807221174
843 | 0.8154063821 | 0.8197729588 | 0.1778285205 | 0.1808971465
844 | 0.8151891232 | 0.8208227754 | 0.1780241132 | 0.1810854375
845 | 0.8150811195 | 0.8196443915 | 0.1782263368 | 0.1812235862
846 | 0.8148955107 | 0.8200623989 | 0.1784117818 | 0.1814752072
847 | 0.8147362471 | 0.8191366196 | 0.178611055 | 0.1815417409
848 | 0.8145501614 | 0.819796741 | 0.1787965596 | 0.1818907857
849 | 0.8143988252 | 0.8187692165 | 0.1789916754 | 0.1818861812
850 | 0.8142620921 | 0.8195371032 | 0.1791760623 | 0.182154566
851 | 0.8140800595 | 0.8187644482 | 0.1793657839 | 0.1822147965
852 | 0.8139591813 | 0.8189357519 | 0.1795514822 | 0.182455495
853 | 0.8138435483 | 0.8183171153 | 0.1797404289 | 0.182570681
854 | 0.8136284351 | 0.8188518286 | 0.1799135506 | 0.1827826947
855 | 0.8135268688 | 0.8177582622 | 0.1800965369 | 0.1829116642
856 | 0.8133776188 | 0.8182864189 | 0.1802829206 | 0.1830891967
857 | 0.813241303 | 0.8172912002 | 0.1804558337 | 0.1831969768
858 | 0.8130275011 | 0.8184641004 | 0.1806270182 | 0.1833383888
859 | 0.8129591346 | 0.8174071312 | 0.1808015704 | 0.1835027486
860 | 0.812725246 | 0.8174655437 | 0.1809705794 | 0.1837134808
861 | 0.8126782179 | 0.8171828389 | 0.1811360568 | 0.1837916523
862 | 0.8124907017 | 0.8171929717 | 0.1813153923 | 0.183975175
863 | 0.8123040795 | 0.8167789578 | 0.1814848036 | 0.1840668172
864 | 0.8121631145 | 0.8169057369 | 0.1816473901 | 0.1842930168
865 | 0.8120844364 | 0.816601336 | 0.1818127036 | 0.1843748838
866 | 0.8118882179 | 0.8165683746 | 0.1819691956 | 0.1845408827
867 | 0.8117980957 | 0.8157430887 | 0.1821410954 | 0.1846567094
868 | 0.8115884066 | 0.8165284991 | 0.1823022366 | 0.1848122478
869 | 0.8114933968 | 0.8157330155 | 0.1824565232 | 0.1849659234
870 | 0.8113769293 | 0.816036582 | 0.1826148331 | 0.185049817
871 | 0.8112303019 | 0.8155663013 | 0.1827728748 | 0.1852528751
872 | 0.8110569119 | 0.8157697916 | 0.1829228699 | 0.1852978319
873 | 0.8109574318 | 0.8153613806 | 0.1830806732 | 0.185515821
874 | 0.8108295798 | 0.8151903749 | 0.1832365096 | 0.1856086105
875 | 0.8106859326 | 0.8153992295 | 0.1833907068 | 0.1858128607
876 | 0.8105747104 | 0.8147743344 | 0.1835247874 | 0.185851559
877 | 0.8104621768 | 0.8147982955 | 0.1836774349 | 0.185959965
878 | 0.8103164434 | 0.8149260879 | 0.1838245094 | 0.186116308
879 | 0.8102804422 | 0.814758122 | 0.1839682758 | 0.1861920506
880 | 0.8100886941 | 0.8146404028 | 0.1841097474 | 0.1863653362
881 | 0.8099984527 | 0.8143207431 | 0.1842561215 | 0.186424315
882 | 0.8098121285 | 0.8142243028 | 0.1844049096 | 0.1866358817
883 | 0.8098101616 | 0.8143327832 | 0.184538722 | 0.1866758913
884 | 0.8096334338 | 0.8137618899 | 0.1846731305 | 0.1867875457
885 | 0.8095375299 | 0.8142238259 | 0.1848070472 | 0.1869609058
886 | 0.8094110489 | 0.8137167096 | 0.1849418283 | 0.1869773418
887 | 0.8092886806 | 0.813919127 | 0.1850807667 | 0.1872075796
888 | 0.8092083335 | 0.8131045103 | 0.1852197349 | 0.1871108562
889 | 0.8091100454 | 0.8137803078 | 0.1853424013 | 0.1874199361
890 | 0.8089976311 | 0.8128421903 | 0.1854835451 | 0.1873315871
891 | 0.8089007735 | 0.8135318756 | 0.1856086254 | 0.1876401305
892 | 0.8087464571 | 0.8130388856 | 0.185723722 | 0.1875605732
893 | 0.8086789846 | 0.8130602241 | 0.1858612895 | 0.1878156215
894 | 0.8085551858 | 0.8128371239 | 0.1859834492 | 0.187841624
895 | 0.8084459901 | 0.8126948476 | 0.1861076206 | 0.1879193187
896 | 0.8083862066 | 0.8125644326 | 0.1862239391 | 0.1880860776
897 | 0.8082790971 | 0.8131803274 | 0.1863583326 | 0.1881004721
898 | 0.8081448674 | 0.8118032217 | 0.186473608 | 0.1883204132
899 | 0.8080490828 | 0.8127605915 | 0.1865920424 | 0.18821688
900 | 0.8079730272 | 0.8116697073 | 0.1866986454 | 0.1885110885

## Oscillator
| Reson. | Strength | Damping | G-Lorentz
Kim1 | 38601.8125 | 42308.2695 | 8115.6953 | 0.3521
Kim2 | 25735.3398 | 4218.0645 | 4221.96 | 0
Kim3 | 29423.1016 | 15828.6719 | 4891.7388 | 116.1428
Kim4 | 22330.6914 | 9514.2871 | 7297.7866 | 103.516
Campi-
Dielectric background | 1.677
d(nm) | 56.6
On quartz substrate
MSE | 8.2e-06
| Fit parameters | Deviation: | 2.250411853e-05
|  | Value | Name
| 1 | 37383.5469 | ICBA:V1: resonance frequency |  | 37383.5469 | 28044.9785 | 5211.1069 | 0.3445
| 2 | 28044.9785 | ICBA:V1: oscillator strength |  | 31366.5703 | 18390.8262 | 6846.9683 | 0.0023
| 3 | 5211.1069 | ICBA:V1: damping |  | 26496.4297 | 10798.5361 | 9934.7617 | 0.1942
| 4 | 0.3445 | ICBA:V1: Gauss-Lorentz-switch |  | 19506.2188 | 3049.2043 | 3952.7964 | 62.3753
| 5 | 31366.5703 | ICBA:V2: resonance frequency |  | 2.2839
| 6 | 18390.8262 | ICBA:V2: oscillator strength
| 7 | 6846.9683 | ICBA:V2: damping
| 8 | 0.0023 | ICBA:V2: Gauss-Lorentz-switch
| 9 | 26496.4297 | ICBA:V3: resonance frequency
| 10 | 10798.5361 | ICBA:V3: oscillator strength
| 11 | 9934.7617 | ICBA:V3: damping
| 12 | 0.1942 | ICBA:V3: Gauss-Lorentz-switch
| 13 | 19506.2188 | ICBA:V4: resonance frequency
| 14 | 3049.2043 | ICBA:V4: oscillator strength
| 15 | 3952.7964 | ICBA:V4: damping
| 16 | 62.3753 | ICBA:V4: Gauss-Lorentz-switch
| 17 | 2.2839 | ICBA:DE: real part
| 18 | 0 | ICBA:DE: imaginary part
| 19 | 142.9 | Stack 1 Layer 2 ICBA: Layer thickness